## 1
Compound | Property | Value | Magnetic Field | D_crystalite [nm] | Reference
La0.6Sr0.2Na0.2MnO3 | Tc (K) | 309 |  | 49 | 10.1007/s10948-018-4988-x
La0.6Sr0.2Na0.2MnO3 | RCP (J/Kg) | 214.46 | 5 | 49 | 10.1007/s10948-018-4988-x
La0.6Sr0.2Na0.2MnO3 | ME (J/kg.K) | 3.57 | 5 | 49 | 10.1007/s10948-018-4988-x
La0.6Pr0.1Ba0.3MnO3 | Tc (K) | 215 |  | 53 | 10.1016/j.jallcom.2014.07.001
La0.6Pr0.1Ba0.3MnO3 | RCP (J/Kg) | 230 | 5 | 53 | 10.1016/j.jallcom.2014.07.001
La0.6Pr0.1Ba0.3MnO3 | ME (J/kg.K) | 1.97 | 5 | 53 | 10.1016/j.jallcom.2014.07.001
La0.6Pr0.1Ba0.3Mn0.9Ni0.1O3 | Tc (K) | 162 |  | 48 | 10.1016/j.jallcom.2014.07.001
La0.6Pr0.1Ba0.3Mn0.9Ni0.1O3 | RCP (J/Kg) | 123 | 5 | 48 | 10.1016/j.jallcom.2014.07.001
La0.6Pr0.1Ba0.3Mn0.9Ni0.1O3 | ME (J/kg.K) | 1.97 | 5 | 48 | 10.1016/j.jallcom.2014.07.001
La0.6Pr0.1Ba0.3Mn0.7Ni0.3O3 | Tc (K) | 131 |  | 32 | 10.1016/j.jallcom.2014.07.001
La0.6Pr0.1Ba0.3Mn0.7Ni0.3O3 | RCP (J/Kg) | 62 | 5 | 32 | 10.1016/j.jallcom.2014.07.001
La0.6Pr0.1Ba0.3Mn0.7Ni0.3O3 | ME (J/kg.K) | 0.65 | 5 | 32 | 10.1016/j.jallcom.2014.07.001
Pr0.6Ca0.1Sr0.3Mn0.975Fe0.025O3 | Tc (K) | 235 |  | 34.51 | 10.1016/j.ceramint.2015.06.078
Pr0.6Ca0.1Sr0.3Mn0.975Fe0.025O3 | RCP (J/Kg) | 192 | 5 | 34.51 | 10.1016/j.ceramint.2015.06.078
Pr0.6Ca0.1Sr0.3Mn0.975Fe0.025O3 | ME (J/kg.K) | 3.53 | 5 | 34.51 | 10.1016/j.ceramint.2015.06.078
Pr0.6Ca0.1Sr0.3Mn0.975Fe0.025O3 | Tc (K) | 262 |  | 40.2 | 10.1016/j.ceramint.2015.06.078
Pr0.6Ca0.1Sr0.3Mn0.975Fe0.025O3 | RCP (J/Kg) | 293 | 5 | 40.2 | 10.1016/j.ceramint.2015.06.078
Pr0.6Ca0.1Sr0.3Mn0.975Fe0.025O3 | ME (J/kg.K) | 3.27 | 5 | 40.2 | 10.1016/j.ceramint.2015.06.078
La0.8Na0.2Mn0.97Bi0.03O3 | Tc (K) | 257 |  | 73 | 10.1016/j.jmmm.2018.11.070
La0.8Na0.2Mn0.97Bi0.03O3 | RCP (J/Kg) | 252 | 5 | 73 | 10.1016/j.jmmm.2018.11.070
La0.8Na0.2Mn0.97Bi0.03O3 | ME (J/kg.K) | 5.88 | 5 | 73 | 10.1016/j.jmmm.2018.11.070
La0.8Na0.2Mn0.97Bi0.03O3 | Tc (K) | 320 |  | 90 | 10.1016/j.jmmm.2018.11.070
La0.8Na0.2Mn0.97Bi0.03O3 | RCP (J/Kg) | 218 | 5 | 90 | 10.1016/j.jmmm.2018.11.070
La0.8Na0.2Mn0.97Bi0.03O3 | ME (J/kg.K) | 4.77 | 5 | 90 | 10.1016/j.jmmm.2018.11.070
Pr0.5Eu0.1Sr0.4MnO3 | Tc (K) | 146 |  | 52 | 10.1016/j.jallcom.2014.11.141
Pr0.5Eu0.1Sr0.4MnO3 | Tc (K) | 247.4 |  | 66 | 10.1016/j.jallcom.2014.11.141
Pr0.5Eu0.1Sr0.4MnO3 | Tc (K) | 255.5 |  | 73 | 10.1016/j.jallcom.2014.11.141
Pr0.5Eu0.1Sr0.4MnO3 | Tc (K) | 281 |  | 94 | 10.1016/j.jallcom.2014.11.141
Pr0.5Eu0.1Sr0.4MnO3 | RCP (J/Kg) | 171.33 | 5 | 52 | 10.1016/j.jallcom.2014.11.141
Pr0.5Eu0.1Sr0.4MnO3 | RCP (J/Kg) | 216.18 | 5 | 66 | 10.1016/j.jallcom.2014.11.141
Pr0.5Eu0.1Sr0.4MnO3 | RCP (J/Kg) | 253.16 | 5 | 73 | 10.1016/j.jallcom.2014.11.141
Pr0.5Eu0.1Sr0.4MnO3 | RCP (J/Kg) | 257.4 | 5 | 94 | 10.1016/j.jallcom.2014.11.141
Pr0.5Eu0.1Sr0.4MnO3 | ME (J/kg.K) | 0.89 | 5 | 52 | 10.1016/j.jallcom.2014.11.141
Pr0.5Eu0.1Sr0.4MnO3 | ME (J/kg.K) | 2.82 | 5 | 66 | 10.1016/j.jallcom.2014.11.141
Pr0.5Eu0.1Sr0.4MnO3 | ME (J/kg.K) | 3.34 | 5 | 73 | 10.1016/j.jallcom.2014.11.141
Pr0.5Eu0.1Sr0.4MnO3 | ME (J/kg.K) | 3.82 | 5 | 94 | 10.1016/j.jallcom.2014.11.141
La0.6Ca0.3Ag0.1MnO3 | Tc (K) | 267 |  |  | 10.1016/j.jmmm.2018.01.084
La0.6Ca0.3Ag0.1MnO3 | RCP (J/Kg) | 264 | 5 |  | 10.1016/j.jmmm.2018.01.084
La0.6Ca0.3Ag0.1MnO3 | ME (J/kg.K) | 8.24 | 5 |  | 10.1016/j.jmmm.2018.01.084
Nd0.67 Ba0.33MnO3 | Tc (K) | 145 |  |  | 10.1016/j.ceramint.2014.07.140
Nd0.67 Ba0.33MnO3 | RCP (J/Kg) | 265 | 5 |  | 10.1016/j.ceramint.2014.07.140
Nd0.67 Ba0.33MnO3 | ME (J/kg.K) | 3.91 | 5 |  | 10.1016/j.ceramint.2014.07.140
Nd0.67 Ba0.33Mn0.98Fe0.02O3 | Tc (K) | 134 |  |  | 10.1016/j.ceramint.2014.07.140
Nd0.67 Ba0.33Mn0.98Fe0.02O3 | ME (J/kg.K) | 2.97 | 5 |  | 10.1016/j.ceramint.2014.07.140
Nd0.67 Ba0.33Mn0.98Fe0.02O3 | RCP (J/Kg) | 242 | 5 |  | 10.1016/j.ceramint.2014.07.140
La0.8Ba0.1Ca0.1Mn0.97Fe0.03O3 | Tc (K) | 281 |  |  | 10.1016/j.jallcom.2014.02.096
La0.8Ba0.1Ca0.1Mn0.97Fe0.03O3 | RCP (J/Kg) | 290 | 5 |  | 10.1016/j.jallcom.2014.02.096
La0.8Ba0.1Ca0.1Mn0.97Fe0.03O3 | ME (J/kg.K) | 4.51 | 5 |  | 10.1016/j.jallcom.2014.02.096
Sm0.55Sr0.45MnO3 | Tc (K) | 95 |  |  | 10.1016/j.ssc.2015.08.019
Sm0.55Sr0.45MnO3 | RCP (J/Kg) | 222.6 | 5 |  | 10.1016/j.ssc.2015.08.019
Sm0.55Sr0.45MnO3 | ME (J/kg.K) | 6.56 | 5 |  | 10.1016/j.ssc.2015.08.019
Sm0.45Pr0.1Sr0.45MnO3 | Tc (K) | 132 |  |  | 10.1016/j.ssc.2015.08.019
Sm0.45Pr0.1Sr0.45MnO3 | RCP (J/Kg) | 258.82 | 5 |  | 10.1016/j.ssc.2015.08.019
Sm0.45Pr0.1Sr0.45MnO3 | ME (J/kg.K) | 7.14 | 5 |  | 10.1016/j.ssc.2015.08.019
La0.8Ca0.2MnO3 | Tc (K) | 247 |  |  | 10.1016/j.ceramint.2015.03.275
La0.8Ca0.2MnO3 | RCP (J/Kg) | 60 | 2 |  | 10.1016/j.ceramint.2015.03.275
La0.8Ca0.2MnO3 | ME (J/kg.K) | 2.4 | 2 |  | 10.1016/j.ceramint.2015.03.275
La0.8Ca0.2MnO3 | RCP (J/Kg) | 164 | 5 |  | 10.1016/j.ceramint.2015.03.275
La0.8Ca0.2MnO3 | ME (J/kg.K) | 4.25 | 5 |  | 10.1016/j.ceramint.2015.03.275
La0.8K0.2MnO3 | Tc (K) | 281 |  |  | 10.1016/j.ceramint.2015.03.275
La0.8K0.2MnO3 | RCP (J/Kg) | 160 | 5 |  | 10.1016/j.ceramint.2015.03.275
La0.8K0.2MnO3 | ME (J/kg.K) | 3.71 | 5 |  | 10.1016/j.ceramint.2015.03.275
La0.8K0.2MnO3 | RCP (J/Kg) | 63 | 2 |  | 10.1016/j.ceramint.2015.03.275
La0.8K0.2MnO3 | ME (J/kg.K) | 1.91 | 2 |  | 10.1016/j.ceramint.2015.03.275
La0.5Ca0.5Mn0.9V0.1O3 | Tc (K) | 228 |  | 62 | 10.1016/j.jmmm.2015.10.066
La0.5Ca0.5Mn0.9V0.1O3 | RCP (J/Kg) | 162.8 | 5 | 62 | 10.1016/j.jmmm.2015.10.066
La0.5Ca0.5Mn0.9V0.1O3 | ME (J/kg.K) | 2.42 | 5 | 62 | 10.1016/j.jmmm.2015.10.066
La0.5Ca0.5Mn0.95V0.05O3 | Tc (K) | 187 |  | 62 | 10.1016/j.jmmm.2015.10.066
La0.5Ca0.5Mn0.95V0.05O3 | RCP (J/Kg) | 221.31 | 5 | 62 | 10.1016/j.jmmm.2015.10.066
La0.5Ca0.5Mn0.95V0.05O3 | ME (J/kg.K) | 2.42 | 5 | 62 | 10.1016/j.jmmm.2015.10.066
La1.1Bi0.3Sr1.6Mn2O7 | Tc (K) | 340 |  |  | 10.1016/j.jmmm.2015.11.076
La1.1Bi0.3Sr1.6Mn2O7 | ME (J/kg.K) | 1.65 | 5 |  | 10.1016/j.jmmm.2015.11.076
La1.1Bi0.3Sr1.6Mn2O7 | RCP (J/Kg) | 134.4 | 5 |  | 10.1016/j.jmmm.2015.11.076
Pr0.5K0.05Sr0.45MnO3 | Tc (K) | 310 |  | 32.49 | 10.1016/j.physb.2015.08.022
Pr0.5K0.05Sr0.45MnO3 | ME (J/kg.K) | 1.66 | 5 | 32.49 | 10.1016/j.physb.2015.08.022
Pr0.5K0.05Sr0.45MnO3 | RCP (J/Kg) | 272.5 | 5 | 32.49 | 10.1016/j.physb.2015.08.022
Pr0.5Na0.05Sr0.45MnO3 | Tc (K) | 270 |  | 26.9 | 10.1016/j.physb.2015.08.022
Pr0.5Na0.05Sr0.45MnO3 | ME (J/kg.K) | 3.18 | 5 | 26.9 | 10.1016/j.physb.2015.08.022
Pr0.5Na0.05Sr0.45MnO3 | RCP (J/Kg) | 266.2 | 5 | 26.9 | 10.1016/j.physb.2015.08.022
Pr0.5Na0.05Sr0.45MnO3 | ME (J/kg.K) | 1.6 | 2 | 26.9 | 10.1016/j.physb.2015.08.022
Pr0.5Na0.05Sr0.45MnO3 | RCP (J/Kg) | 89.9 | 2 | 26.9 | 10.1016/j.physb.2015.08.022
La0.7Sr0.25Bi0.05MnO3 | Tc (K) | 342 |  |  | 10.1016/j.jallcom.2015.03.126
La0.7Sr0.25Bi0.05MnO3 | RCP (J/Kg) | 44 | 1 |  | 10.1016/j.jallcom.2015.03.126
La0.7Sr0.25Bi0.05MnO3 | ME (J/kg.K) | 0.94 | 1 |  | 10.1016/j.jallcom.2015.03.126
Pr0.8Na0.2MnO3 | Tc (K) | 92 |  | 81.55 | 10.1016/j.jallcom.2015.07.140
Pr0.8Na0.2MnO3 | RCP (J/Kg) | 101.58 | 2 | 81.55 | 10.1016/j.jallcom.2015.07.140
Pr0.8Na0.2MnO3 | ME (J/kg.K) | 2.48 | 2 | 81.55 | 10.1016/j.jallcom.2015.07.140
Pr0.8Na0.2MnO3 | RCP (J/Kg) | 355.62 | 5 | 81.55 | 10.1016/j.jallcom.2015.07.140
Pr0.8Na0.2MnO3 | ME (J/kg.K) | 3.39 | 5 | 81.55 | 10.1016/j.jallcom.2015.07.140
Pr0.8Na0.15K0.05MnO3 | Tc (K) | 117 |  | 77.02 | 10.1016/j.jallcom.2015.07.140
Pr0.8Na0.15K0.05MnO3 | RCP (J/Kg) | 116.54 | 2 | 77.02 | 10.1016/j.jallcom.2015.07.140
Pr0.8Na0.15K0.05MnO3 | ME (J/kg.K) | 1.63 | 2 | 77.02 | 10.1016/j.jallcom.2015.07.140
Pr0.8Na0.15K0.05MnO3 | RCP (J/Kg) | 325.98 | 5 | 77.02 | 10.1016/j.jallcom.2015.07.140
Pr0.8Na0.15K0.05MnO3 | ME (J/kg.K) | 3.44 | 5 | 77.02 | 10.1016/j.jallcom.2015.07.140
Pr0.8Na0.1K0.1MnO3 | Tc (K) | 125 |  | 115.53 | 10.1016/j.jallcom.2015.07.140
Pr0.8Na0.1K0.1MnO3 | RCP (J/Kg) | 94.93 | 2 | 115.53 | 10.1016/j.jallcom.2015.07.140
Pr0.8Na0.1K0.1MnO3 | ME (J/kg.K) | 1.43 | 2 | 115.53 | 10.1016/j.jallcom.2015.07.140
Pr0.8Na0.1K0.1MnO3 | RCP (J/Kg) | 292.24 | 5 | 115.53 | 10.1016/j.jallcom.2015.07.140
Pr0.8Na0.1K0.1MnO3 | ME (J/kg.K) | 3.32 | 5 | 115.53 | 10.1016/j.jallcom.2015.07.140
Pr0.8Na0.05K0.15MnO3 | Tc (K) | 134 |  | 81.55 | 10.1016/j.jallcom.2015.07.140
Pr0.8Na0.05K0.15MnO3 | RCP (J/Kg) | 293.21 | 2 | 81.55 | 10.1016/j.jallcom.2015.07.140
Pr0.8Na0.05K0.15MnO3 | ME (J/kg.K) | 1.43 | 2 | 81.55 | 10.1016/j.jallcom.2015.07.140
Pr0.8Na0.05K0.15MnO3 | RCP (J/Kg) | 293.21 | 5 | 81.55 | 10.1016/j.jallcom.2015.07.140
Pr0.8Na0.05K0.15MnO3 | ME (J/kg.K) | 3.31 | 5 | 81.55 | 10.1016/j.jallcom.2015.07.140
La0.6Ca0.4MnO3 | Tc (K) | 258 |  | 45 | 10.1016/j.actamat.2015.08.080
La0.6Ca0.4MnO3 | RCP (J/Kg) | 228 | 5 | 45 | 10.1016/j.actamat.2015.08.080
La0.6Ca0.4MnO3 | ME (J/kg.K) | 2.3 | 5 | 45 | 10.1016/j.actamat.2015.08.080
La0.6Ca0.4MnO3 | Tc (K) | 269 |  | 70 | 10.1016/j.actamat.2015.08.080
La0.6Ca0.4MnO3 | RCP (J/Kg) | 251 | 5 | 70 | 10.1016/j.actamat.2015.08.080
La0.6Ca0.4MnO3 | ME (J/kg.K) | 3.5 | 5 | 70 | 10.1016/j.actamat.2015.08.080
La0.6Ca0.4MnO3 | Tc (K) | 272 |  | 122 | 10.1016/j.actamat.2015.08.080
La0.6Ca0.4MnO3 | RCP (J/Kg) | 374 | 5 | 122 | 10.1016/j.actamat.2015.08.080
La0.6Ca0.4MnO3 | ME (J/kg.K) | 5.8 | 5 | 122 | 10.1016/j.actamat.2015.08.080
La0.6Ca0.4MnO3 | Tc (K) | 270 |  | 223 | 10.1016/j.actamat.2015.08.080
La0.6Ca0.4MnO3 | RCP (J/Kg) | 508 | 5 | 223 | 10.1016/j.actamat.2015.08.080
La0.6Ca0.4MnO3 | ME (J/kg.K) | 8.3 | 5 | 223 | 10.1016/j.actamat.2015.08.080
Nd0.67Ba0.33Mn0.98Fe0.02O3 | Tc (K) | 134 |  |  | 10.1007/s10948-017-4167-5
Nd0.67Ba0.33Mn0.98Fe0.02O3 | RCP (J/Kg) | 242 | 5 |  | 10.1007/s10948-017-4167-5
Nd0.67Ba0.33Mn0.98Fe0.02O3 | ME (J/kg.K) | 2.97 | 5 |  | 10.1007/s10948-017-4167-5
La0.5Pr0.2Ca0.1Sr0.2MnO3 | Tc (K) | 296 |  |  | 10.1016/j.jallcom.2020.154292
La0.5Pr0.2Ca0.1Sr0.2MnO3 | RCP (J/Kg) | 146.5 | 2 |  | 10.1016/j.jallcom.2020.154292
La0.5Pr0.2Ca0.1Sr0.2MnO3 | ME (J/kg.K) | 1.82 | 2 |  | 10.1016/j.jallcom.2020.154292
La0.75Ca0.10Na0.15MnO3 | Tc (K) | 301.5 |  | 49.38 | 10.1039/c8ra09166h
La0.75Ca0.10Na0.15MnO3 | RCP (J/Kg) | 230 | 5 | 49.38 | 10.1039/c8ra09166h
La0.75Ca0.10Na0.15MnO3 | ME (J/kg.K) | 4.83 | 5 | 49.38 | 10.1039/c8ra09166h
La0.75Ca0.05Na0.20MnO3 | Tc (K) | 300 |  | 50.71 | 10.1039/c8ra09166h
La0.75Ca0.05Na0.20MnO3 | RCP (J/Kg) | 225 | 5 | 50.71 | 10.1039/c8ra09166h
La0.75Ca0.05Na0.20MnO3 | ME (J/kg.K) | 6.01 | 5 | 50.71 | 10.1039/c8ra09166h
La0.5Sm0.1Sr0.4MnO3 | Tc (K) | 325 |  |  | 10.1016/j.jallcom.2016.08.268
La0.5Sm0.1Sr0.4MnO3 | RCP (J/Kg) | 181.66 | 5 |  | 10.1016/j.jallcom.2016.08.268
La0.5Sm0.1Sr0.4MnO3 | ME (J/kg.K) | 5.88 | 5 |  | 10.1016/j.jallcom.2016.08.268
La0.5Sm0.1Sr0.4MnO3 | RCP (J/Kg) | 82.08 | 2 |  | 10.1016/j.jallcom.2016.08.268
La0.5Sm0.1Sr0.4MnO3 | ME (J/kg.K) | 3.33 | 2 |  | 10.1016/j.jallcom.2016.08.268
La0.5Sm0.1Sr0.4Mn0.95In0.05O3 | Tc (K) | 308 |  |  | 10.1016/j.jallcom.2016.08.268
La0.5Sm0.1Sr0.4Mn0.95In0.05O3 | RCP (J/Kg) | 193.48 | 5 |  | 10.1016/j.jallcom.2016.08.268
La0.5Sm0.1Sr0.4Mn0.95In0.05O3 | ME (J/kg.K) | 4.5 | 5 |  | 10.1016/j.jallcom.2016.08.268
La0.5Sm0.1Sr0.4Mn0.95In0.05O3 | RCP (J/Kg) | 97.3 | 2 |  | 10.1016/j.jallcom.2016.08.268
La0.5Sm0.1Sr0.4Mn0.95In0.05O3 | ME (J/kg.K) | 2.8 | 2 |  | 10.1016/j.jallcom.2016.08.268
La0.5Sm0.1Sr0.4Mn0.9In0.1O3 | Tc (K) | 267 |  |  | 10.1016/j.jallcom.2016.08.268
La0.5Sm0.1Sr0.4Mn0.9In0.1O3 | RCP (J/Kg) | 205.91 | 5 |  | 10.1016/j.jallcom.2016.08.268
La0.5Sm0.1Sr0.4Mn0.9In0.1O3 | ME (J/kg.K) | 3.5 | 5 |  | 10.1016/j.jallcom.2016.08.268
La0.5Sm0.1Sr0.4Mn0.9In0.1O3 | RCP (J/Kg) | 120.98 | 2 |  | 10.1016/j.jallcom.2016.08.268
La0.5Sm0.1Sr0.4Mn0.9In0.1O3 | ME (J/kg.K) | 2.41 | 2 |  | 10.1016/j.jallcom.2016.08.268
La0.67Ba0.33MnO3 | Tc (K) | 346 |  | 38 | 10.1039/C8RA09802F
La0.67Ba0.33MnO3 | RCP (J/Kg) | 151 | 5 | 38 | 10.1039/C8RA09802F
La0.67Ba0.33MnO3 | ME (J/kg.K) | 5.8 | 5 | 38 | 10.1039/C8RA09802F
La0.67Ba0.33MnO3 | RCP (J/Kg) | 39 | 2 | 38 | 10.1039/C8RA09802F
La0.67Ba0.33MnO3 | ME (J/kg.K) | 2.7 | 2 | 38 | 10.1039/C8RA09802F
La0.62Bi0.05Ba0.33MnO3 | Tc (K) | 310 |  | 35 | 10.1039/C8RA09802F
La0.62Bi0.05Ba0.33MnO3 | RCP (J/Kg) | 209 | 5 | 35 | 10.1039/C8RA09802F
La0.62Bi0.05Ba0.33MnO3 | ME (J/kg.K) | 7.3 | 5 | 35 | 10.1039/C8RA09802F
La0.62Bi0.05Ba0.33MnO3 | RCP (J/Kg) | 80 | 2 | 35 | 10.1039/C8RA09802F
La0.62Bi0.05Ba0.33MnO3 | ME (J/kg.K) | 2.8 | 2 | 35 | 10.1039/C8RA09802F
La0.67Ba0.33Mn0.98Ti0.02O3 | Tc (K) | 314 |  | 31.51 | 10.1016/j.jallcom.2010.08.145
La0.67Ba0.33Mn0.98Ti0.02O3 | RCP (J/Kg) | 307 | 5 | 31.51 | 10.1016/j.jallcom.2010.08.145
La0.67Ba0.33Mn0.98Ti0.02O3 | ME (J/kg.K) | 3.24 | 5 | 31.51 | 10.1016/j.jallcom.2010.08.145
La0.67Ba0.33Mn0.98Ti0.02O3 | RCP (J/Kg) | 45 | 1 | 31.51 | 10.1016/j.jallcom.2010.08.145
La0.67Ba0.33Mn0.98Ti0.02O3 | ME (J/kg.K) | 0.93 | 1 | 31.51 | 10.1016/j.jallcom.2010.08.145
La0.8Ba0.2MnO3 | Tc (K) | 295 |  | 98 | 10.1016/j.jallcom.2012.10.087
La0.8Ba0.2MnO3 | RCP (J/Kg) | 230 | 5 | 98 | 10.1016/j.jallcom.2012.10.087
La0.8Ba0.2MnO3 | ME (J/kg.K) | 4.15 | 5 | 98 | 10.1016/j.jallcom.2012.10.087
La0.8Ba0.2Mn0.95Fe0.05O3 | Tc (K) | 233 |  | 81 | 10.1016/j.jallcom.2012.10.087
La0.8Ba0.2Mn0.95Fe0.05O3 | RCP (J/Kg) | 238 | 5 | 81 | 10.1016/j.jallcom.2012.10.087
La0.8Ba0.2Mn0.95Fe0.05O3 | ME (J/kg.K) | 3 | 5 | 81 | 10.1016/j.jallcom.2012.10.087
La0.8Ba0.2Mn0.9Fe0.1O3 | Tc (K) | 193 |  | 70 | 10.1016/j.jallcom.2012.10.087
La0.8Ba0.2Mn0.9Fe0.1O3 | RCP (J/Kg) | 211 | 5 | 70 | 10.1016/j.jallcom.2012.10.087
La0.8Ba0.2Mn0.9Fe0.1O3 | ME (J/kg.K) | 2.62 | 5 | 70 | 10.1016/j.jallcom.2012.10.087
La0.67Sr0.1Ca0.23MnO3 | Tc (K) | 300 |  | 41 | 10.1016/j.jallcom.2015.05.122
La0.67Sr0.1Ca0.23MnO3 | RCP (J/Kg) | 103 | 1 | 41 | 10.1016/j.jallcom.2015.05.122
La0.67Sr0.1Ca0.23MnO3 | ME (J/kg.K) | 2.43 | 1 | 41 | 10.1016/j.jallcom.2015.05.122
La0.67Sr0.1Ca0.23MnO3 | RCP (J/Kg) | 149.4 | 2 | 41 | 10.1016/j.jallcom.2015.05.122
La0.67Sr0.1Ca0.23MnO3 | ME (J/kg.K) | 3.72 | 2 | 41 | 10.1016/j.jallcom.2015.05.122
La0.67Sr0.1Ca0.23MnO3 | RCP (J/Kg) | 193 | 3 | 41 | 10.1016/j.jallcom.2015.05.122
La0.67Sr0.1Ca0.23MnO3 | ME (J/kg.K) | 4.73 | 3 | 41 | 10.1016/j.jallcom.2015.05.122
La0.67Sr0.1Ca0.23MnO3 | RCP (J/Kg) | 243 | 4 | 41 | 10.1016/j.jallcom.2015.05.122
La0.67Sr0.1Ca0.23MnO3 | ME (J/kg.K) | 5.74 | 4 | 41 | 10.1016/j.jallcom.2015.05.122
La0.67Sr0.1Ca0.23MnO3 | RCP (J/Kg) | 278.5 | 5 | 41 | 10.1016/j.jallcom.2015.05.122
La0.67Sr0.1Ca0.23MnO3 | ME (J/kg.K) | 5.97 | 5 | 41 | 10.1016/j.jallcom.2015.05.122
La0.7Sr0.3MnO3 | Tc (K) | 369 |  |  | 10.1016/j.physb.2008.10.049
La0.7Sr0.3MnO3 | RCP (J/Kg) | 29 | 2 |  | 10.1016/j.physb.2008.10.049
La0.7Sr0.3MnO3 | ME (J/kg.K) | 1.27 | 2 |  | 10.1016/j.physb.2008.10.049
La0.7Sr0.3Mn0.8Cr0.2O3 | Tc (K) | 286 |  |  | 10.1016/j.physb.2008.10.049
La0.7Sr0.3Mn0.8Cr0.2O3 | RCP (J/Kg) | 59 | 2 |  | 10.1016/j.physb.2008.10.049
La0.7Sr0.3Mn0.8Cr0.2O3 | ME (J/kg.K) | 1.2 | 2 |  | 10.1016/j.physb.2008.10.049
La0.7Sr0.3Mn0.6Cr0.4O3 | Tc (K) | 242 |  |  | 10.1016/j.physb.2008.10.049
La0.7Sr0.3Mn0.6Cr0.4O3 | RCP (J/Kg) | 110 | 2 |  | 10.1016/j.physb.2008.10.049
La0.7Sr0.3Mn0.6Cr0.4O3 | ME (J/kg.K) | 0.47 | 2 |  | 10.1016/j.physb.2008.10.049
La0.7Sr0.3Mn0.5Cr0.5O3 | Tc (K) | 226 |  |  | 10.1016/j.physb.2008.10.049
La0.7Sr0.3Mn0.5Cr0.5O3 | RCP (J/Kg) | 142 | 2 |  | 10.1016/j.physb.2008.10.049
La0.7Sr0.3Mn0.5Cr0.5O3 | ME (J/kg.K) | 0.28 | 2 |  | 10.1016/j.physb.2008.10.049
Nd0.67Pb0.33Mn0.9Al0.1O3 | Tc (K) | 130 |  | 52 | 10.1007/s10948-019-05332-0
Nd0.67Pb0.33Mn0.9Al0.1O3 | RCP (J/Kg) | 242 | 5 | 52 | 10.1007/s10948-019-05332-0
Nd0.67Pb0.33Mn0.9Al0.1O3 | ME (J/kg.K) | 3.23 | 5 | 52 | 10.1007/s10948-019-05332-0
Nd0.67Pb0.33Mn0.9Al0.1O3 | Tc (K) | 155 |  | 65 | 10.1007/s10948-019-05332-0
Nd0.67Pb0.33Mn0.9Al0.1O3 | RCP (J/Kg) | 245 | 5 | 65 | 10.1007/s10948-019-05332-0
Nd0.67Pb0.33Mn0.9Al0.1O3 | ME (J/kg.K) | 4.41 | 5 | 65 | 10.1007/s10948-019-05332-0
La0.5Ba0.5MnO3 | Tc (K) | 339 |  |  | 10.1007/s10948-018-4603-1
La0.5Ba0.5MnO3 | RCP (J/Kg) | 243.2 | 4 |  | 10.1007/s10948-018-4603-1
La0.5Ba0.5MnO3 | ME (J/kg.K) | 1.4 | 4 |  | 10.1007/s10948-018-4603-1
La0.75Sr0.25Mn0.85Cr0.15O3 | Tc (K) | 317 |  | 66 | 10.1007/s00339-014-8404-5
La0.75Sr0.25Mn0.85Cr0.15O3 | RCP (J/Kg) | 289 | 5 | 66 | 10.1007/s00339-014-8404-5
La0.75Sr0.25Mn0.85Cr0.15O3 | ME (J/kg.K) | 3.5 | 5 | 66 | 10.1007/s00339-014-8404-5
La0.75Sr0.25Mn0.75Cr0.25O3 | Tc (K) | 253 |  | 38 | 10.1007/s00339-014-8404-5
La0.75Sr0.25Mn0.75Cr0.25O3 | RCP (J/Kg) | 386 | 5 | 38 | 10.1007/s00339-014-8404-5
La0.75Sr0.25Mn0.75Cr0.25O3 | ME (J/kg.K) | 4.2 | 5 | 38 | 10.1007/s00339-014-8404-5
La0.75Sr0.25Mn0.80Cr0.20O3 | Tc (K) | 278 |  |  | 10.1007/s00339-014-8404-5
La0.75Sr0.25Mn0.80Cr0.20O3 | RCP (J/Kg) | 323 | 5 |  | 10.1007/s00339-014-8404-5
La0.75Sr0.25Mn0.80Cr0.20O3 | ME (J/kg.K) | 3.85 | 5 |  | 10.1007/s00339-014-8404-5
La0.6Nd0.1Ba0.3Mn0.9Cr0.1O3 | Tc (K) | 284.5 |  | 32 | 10.1080/01411594.2017.1359835
La0.6Nd0.1Ba0.3Mn0.9Cr0.1O3 | RCP (J/Kg) | 263 | 5 | 32 | 10.1080/01411594.2017.1359835
La0.6Nd0.1Ba0.3Mn0.9Cr0.1O3 | ME (J/kg.K) | 4.4 | 5 | 32 | 10.1080/01411594.2017.1359835
La0.6Nd0.1Ba0.25Mn0.9Cr0.1O3 | Tc (K) | 262.5 |  | 38 | 10.1080/01411594.2017.1359835
La0.6Nd0.1Ba0.25Mn0.9Cr0.1O3 | RCP (J/Kg) | 186 | 5 | 38 | 10.1080/01411594.2017.1359835
La0.6Nd0.1Ba0.25Mn0.9Cr0.1O3 | ME (J/kg.K) | 2.97 | 5 | 38 | 10.1080/01411594.2017.1359835
La0.6Nd0.1Ba0.2Mn0.9Cr0.1O3 | Tc (K) | 240 |  | 39 | 10.1080/01411594.2017.1359835
La0.6Nd0.1Ba0.2Mn0.9Cr0.1O3 | RCP (J/Kg) | 160 | 5 | 39 | 10.1080/01411594.2017.1359835
La0.6Nd0.1Ba0.2Mn0.9Cr0.1O3 | ME (J/kg.K) | 2.78 | 5 | 39 | 10.1080/01411594.2017.1359835
La0.65Eu0.05Sr0.3Mn0.95Cr0.05O3 | Tc (K) | 338 |  | 74 | 10.1016/j.jmmm.2014.09.053
La0.65Eu0.05Sr0.3Mn0.95Cr0.05O3 | RCP (J/Kg) | 38 | 1 | 74 | 10.1016/j.jmmm.2014.09.053
La0.65Eu0.05Sr0.3Mn0.95Cr0.05O3 | ME (J/kg.K) | 1.28 | 1 | 74 | 10.1016/j.jmmm.2014.09.053
La0.65Eu0.05Sr0.3Mn0.95Cr0.05O3 | RCP (J/Kg) | 219 | 5 | 74 | 10.1016/j.jmmm.2014.09.053
La0.65Eu0.05Sr0.3Mn0.95Cr0.05O3 | ME (J/kg.K) | 4.04 | 5 | 74 | 10.1016/j.jmmm.2014.09.053
La0.65Eu0.05Sr0.3Mn0.9Cr0.1O3 | Tc (K) | 310 |  | 68 | 10.1016/j.jmmm.2014.09.053
La0.65Eu0.05Sr0.3Mn0.9Cr0.1O3 | RCP (J/Kg) | 34 | 1 | 68 | 10.1016/j.jmmm.2014.09.053
La0.65Eu0.05Sr0.3Mn0.9Cr0.1O3 | ME (J/kg.K) | 0.98 | 1 | 68 | 10.1016/j.jmmm.2014.09.053
La0.65Eu0.05Sr0.3Mn0.9Cr0.1O3 | RCP (J/Kg) | 207 | 5 | 68 | 10.1016/j.jmmm.2014.09.053
La0.65Eu0.05Sr0.3Mn0.9Cr0.1O3 | ME (J/kg.K) | 3.35 | 5 | 68 | 10.1016/j.jmmm.2014.09.053
La0.65Eu0.05Sr0.3Mn0.85Cr0.15O3 | Tc (K) | 278 |  | 63 | 10.1016/j.jmmm.2014.09.053
La0.65Eu0.05Sr0.3Mn0.85Cr0.15O3 | RCP (J/Kg) | 33 | 1 | 63 | 10.1016/j.jmmm.2014.09.053
La0.65Eu0.05Sr0.3Mn0.85Cr0.15O3 | ME (J/kg.K) | 0.78 | 1 | 63 | 10.1016/j.jmmm.2014.09.053
La0.65Eu0.05Sr0.3Mn0.85Cr0.15O3 | RCP (J/Kg) | 202 | 5 | 63 | 10.1016/j.jmmm.2014.09.053
La0.65Eu0.05Sr0.3Mn0.85Cr0.15O3 | ME (J/kg.K) | 2.65 | 5 | 63 | 10.1016/j.jmmm.2014.09.053
La0.67Ba0.33Mn0.9Cr0.1O3 | Tc (K) | 324 |  | 60 | 10.1016/j.jallcom.2012.06.043
La0.67Ba0.33Mn0.9Cr0.1O3 | RCP (J/Kg) | 36 | 1 | 60 | 10.1016/j.jallcom.2012.06.043
La0.67Ba0.33Mn0.9Cr0.1O3 | ME (J/kg.K) | 1.56 | 1 | 60 | 10.1016/j.jallcom.2012.06.043
La0.67Ba0.33Mn0.9Cr0.1O3 | RCP (J/Kg) | 238 | 5 | 60 | 10.1016/j.jallcom.2012.06.043
La0.67Ba0.33Mn0.9Cr0.1O3 | ME (J/kg.K) | 4.2 | 5 | 60 | 10.1016/j.jallcom.2012.06.043
La0.7Ca0.3MnO3 | Tc (K) | 259 |  |  | 10.1063/1.4768175
La0.7Ca0.3MnO3 | RCP (J/Kg) | 41 | 1 |  | 10.1063/1.4768175
La0.7Ca0.3MnO3 | ME (J/kg.K) | 4.57 | 1 |  | 10.1063/1.4768175
La0.7Ca0.3Mn0.96Fe0.04O3 | Tc (K) | 190 |  |  | 10.1063/1.4768175
La0.7Ca0.3Mn0.96Fe0.04O3 | RCP (J/Kg) | 47 | 1 |  | 10.1063/1.4768175
La0.7Ca0.3Mn0.96Fe0.04O3 | ME (J/kg.K) | 3.74 | 1 |  | 10.1063/1.4768175
La0.7Ca0.3Mn0.93Fe0.07O3 | Tc (K) | 112 |  |  | 10.1063/1.4768175
La0.7Ca0.3Mn0.93Fe0.07O3 | RCP (J/Kg) | 44 | 1 |  | 10.1063/1.4768175
La0.7Ca0.3Mn0.93Fe0.07O3 | ME (J/kg.K) | 2.44 | 1 |  | 10.1063/1.4768175
La0.6Ca0.4MnO3 | Tc (K) | 255 |  | 32 | 10.1039/c8ra05230a
La0.6Ca0.4MnO3 | RCP (J/Kg) | 140 | 2 | 32 | 10.1039/c8ra05230a
La0.6Ca0.4MnO3 | ME (J/kg.K) | 1.15 | 2 | 32 | 10.1039/c8ra05230a
La0.6Ca0.4MnO3 | RCP (J/Kg) | 338 | 5 | 32 | 10.1039/c8ra05230a
La0.6Ca0.4MnO3 | ME (J/kg.K) | 2.69 | 5 | 32 | 10.1039/c8ra05230a
La0.6Sr0.4MnO3 | Tc (K) | 365 |  | 27 | 10.1039/c8ra05230a
La0.6Sr0.4MnO3 | RCP (J/Kg) | 98 | 2 | 27 | 10.1039/c8ra05230a
La0.6Sr0.4MnO3 | ME (J/kg.K) | 0.97 | 2 | 27 | 10.1039/c8ra05230a
La0.6Sr0.4MnO3 | RCP (J/Kg) | 264 | 5 | 27 | 10.1039/c8ra05230a
La0.6Sr0.4MnO3 | ME (J/kg.K) | 2.14 | 5 | 27 | 10.1039/c8ra05230a
La0.7Sr0.25Na0.05MnO3 | Tc (K) | 350 |  |  | 10.1007/s10948-020-05521-2#
La0.7Sr0.25Na0.05MnO3 | RCP (J/Kg) | 104.07 | 2 |  | 10.1007/s10948-020-05521-2#
La0.7Sr0.25Na0.05MnO3 | ME (J/kg.K) | 2.52 | 2 |  | 10.1007/s10948-020-05521-2#
La0.7Sr0.25Na0.05MnO3 | RCP (J/Kg) | 276.61 | 5 |  | 10.1007/s10948-020-05521-2#
La0.7Sr0.25Na0.05MnO3 | ME (J/kg.K) | 4.92 | 5 |  | 10.1007/s10948-020-05521-2#
La0.7Sr0.25Na0.05Mn0.95Al0.05O3 | Tc (K) | 300 |  |  | 10.1007/s10948-020-05521-2#
La0.7Sr0.25Na0.05Mn0.95Al0.05O3 | RCP (J/Kg) | 121.8 | 2 |  | 10.1007/s10948-020-05521-2#
La0.7Sr0.25Na0.05Mn0.95Al0.05O3 | ME (J/kg.K) | 1.98 | 2 |  | 10.1007/s10948-020-05521-2#
La0.7Sr0.25Na0.05Mn0.95Al0.05O3 | RCP (J/Kg) | 293.4 | 5 |  | 10.1007/s10948-020-05521-2#
La0.7Sr0.25Na0.05Mn0.95Al0.05O3 | ME (J/kg.K) | 3.84 | 5 |  | 10.1007/s10948-020-05521-2#
La0.7Sr0.3Mn0.95Fe0.05O3 | Tc (K) | 343 |  |  | 10.1016/j.jmmm.2010.12.007
La0.7Sr0.3Mn0.95Fe0.05O3 | ME (J/kg.K) | 2.4 | 2 |  | 10.1016/j.jmmm.2010.12.007
La0.7Sr0.3Mn0.95Fe0.05O3 | ME (J/kg.K) | 4.4 | 5 |  | 10.1016/j.jmmm.2010.12.007
La0.7Sr0.3Mn0.95Fe0.05O3 | RCP (J/Kg) | 83 | 2 |  | 10.1016/j.jmmm.2010.12.007
La0.7Sr0.3Mn0.95Fe0.05O3 | RCP (J/Kg) | 215 | 5 |  | 10.1016/j.jmmm.2010.12.007
La0.7Sr0.3Mn0.93Fe0.07O3 | Tc (K) | 296 |  |  | 10.1016/j.jmmm.2010.12.007
La0.7Sr0.3Mn0.93Fe0.07O3 | ME (J/kg.K) | 2.2 | 2 |  | 10.1016/j.jmmm.2010.12.007
La0.7Sr0.3Mn0.93Fe0.07O3 | ME (J/kg.K) | 4 | 5 |  | 10.1016/j.jmmm.2010.12.007
La0.7Sr0.3Mn0.93Fe0.07O3 | RCP (J/Kg) | 88 | 2 |  | 10.1016/j.jmmm.2010.12.007
La0.7Sr0.3Mn0.93Fe0.07O3 | RCP (J/Kg) | 225 | 5 |  | 10.1016/j.jmmm.2010.12.007
La0.7Sr0.3Mn0.90Fe0.10O3 | Tc (K) | 260 |  |  | 10.1016/j.jmmm.2010.12.007
La0.7Sr0.3Mn0.90Fe0.10O3 | ME (J/kg.K) | 1.7 | 2 |  | 10.1016/j.jmmm.2010.12.007
La0.7Sr0.3Mn0.90Fe0.10O3 | ME (J/kg.K) | 3.1 | 5 |  | 10.1016/j.jmmm.2010.12.007
La0.7Sr0.3Mn0.90Fe0.10O3 | RCP (J/Kg) | 83 | 2 |  | 10.1016/j.jmmm.2010.12.007
La0.7Sr0.3Mn0.90Fe0.10O3 | RCP (J/Kg) | 192 | 5 |  | 10.1016/j.jmmm.2010.12.007
La0.7Sr0.3Mn0.85Fe0.15O3 | Tc (K) | 180 |  |  | 10.1016/j.jmmm.2010.12.007
La0.7Sr0.3Mn0.85Fe0.15O3 | ME (J/kg.K) | 1.4 | 2 |  | 10.1016/j.jmmm.2010.12.007
La0.7Sr0.3Mn0.85Fe0.15O3 | ME (J/kg.K) | 2.6 | 5 |  | 10.1016/j.jmmm.2010.12.007
La0.7Sr0.3Mn0.85Fe0.15O3 | RCP (J/Kg) | 97 | 2 |  | 10.1016/j.jmmm.2010.12.007
La0.7Sr0.3Mn0.85Fe0.15O3 | RCP (J/Kg) | 255 | 5 |  | 10.1016/j.jmmm.2010.12.007
La0.7Sr0.3Mn0.80Fe0.20O3 | Tc (K) | 94 |  |  | 10.1016/j.jmmm.2010.12.007
La0.7Sr0.3Mn0.80Fe0.20O3 | ME (J/kg.K) | 0.6 | 2 |  | 10.1016/j.jmmm.2010.12.007
La0.7Sr0.3Mn0.80Fe0.20O3 | ME (J/kg.K) | 1.3 | 5 |  | 10.1016/j.jmmm.2010.12.007
La0.7Sr0.3Mn0.80Fe0.20O3 | RCP (J/Kg) | 130 | 2 |  | 10.1016/j.jmmm.2010.12.007
La0.7Sr0.3Mn0.80Fe0.20O3 | RCP (J/Kg) | 168 | 5 |  | 10.1016/j.jmmm.2010.12.007
La0.6Ca0.4MnO3 | Tc (K) | 270 |  |  | 10.1016/j.cap.2022.07.010
La0.6Ca0.4MnO3 | RCP (J/Kg) | 82 | 2 |  | 10.1016/j.cap.2022.07.010
La0.6Ca0.4MnO3 | ME (J/kg.K) | 4.6 | 2 |  | 10.1016/j.cap.2022.07.010
La0.57Y0.03Ca0.4MnO3 | Tc (K) | 210 |  |  | 10.1016/j.cap.2022.07.010
La0.57Y0.03Ca0.4MnO3 | ME (J/kg.K) | 5.5 | 2 |  | 10.1016/j.cap.2022.07.010
La0.57Y0.03Ca0.4MnO3 | RCP (J/Kg) | 110 | 2 |  | 10.1016/j.cap.2022.07.010
La0.54Y0.06Ca0.4MnO3 | Tc (K) | 149 |  |  | 10.1016/j.cap.2022.07.010
La0.54Y0.06Ca0.4MnO3 | ME (J/kg.K) | 5.4 | 2 |  | 10.1016/j.cap.2022.07.010
La0.54Y0.06Ca0.4MnO3 | RCP (J/Kg) | 122 | 2 |  | 10.1016/j.cap.2022.07.010
La0.51Y0.09Ca0.4MnO3 | Tc (K) | 93 |  |  | 10.1016/j.cap.2022.07.010
La0.51Y0.09Ca0.4MnO3 | ME (J/kg.K) | 4.8 | 2 |  | 10.1016/j.cap.2022.07.010
La0.51Y0.09Ca0.4MnO3 | RCP (J/Kg) | 124 | 2 |  | 10.1016/j.cap.2022.07.010
La0.67Sr0.33Mn0.90O3 | Tc (K) | 379 |  |  | 10.1007/s00339-022-05879-1
La0.67Sr0.33Mn0.90O3 | ME (J/kg.K) | 0.39 | 1 |  | 10.1007/s00339-022-05879-1
La0.67Sr0.33MnO3 | Tc (K) | 383 |  |  | 10.1007/s00339-022-05879-1
La0.67Sr0.33MnO3 | ME (J/kg.K) | 0.56 | 1 |  | 10.1007/s00339-022-05879-1
La0.67Sr0.33Mn1.10O3 | Tc (K) | 386 |  |  | 10.1007/s00339-022-05879-1
La0.67Sr0.33Mn1.10O3 | ME (J/kg.K) | 0.3 | 1 |  | 10.1007/s00339-022-05879-1
La0.7Bi0.1Ag0.2MnO3 | Tc (K) | 236 |  | 40 | 10.1063/5.0095083
La0.7Bi0.1Ag0.2MnO3 | RCP (J/Kg) | 230 | 5 | 40 | 10.1063/5.0095083
La0.7Bi0.1Ag0.2MnO3 | ME (J/kg.K) | 6.01 | 5 | 40 | 10.1063/5.0095083
EuTi0.9375Zn0.0625O3 | Tc/Tn (K) | 6 |  |  | 10.1016/j.jallcom.2022.164583
EuTi0.9375Zn0.0625O3 | ME (J/kg.K) | 10.3 | 1 |  | 10.1016/j.jallcom.2022.164583
EuTi0.9375Zn0.0625O3 | ME (J/kg.K) | 21.4 | 2 |  | 10.1016/j.jallcom.2022.164583
EuTi0.9375Zn0.0625O3 | ME (J/kg.K) | 38.5 | 5 |  | 10.1016/j.jallcom.2022.164583
EuTi0.875Zn0.125O3 | Tc/Tn (K) | 6 |  |  | 10.1016/j.jallcom.2022.164583
EuTi0.875Zn0.125O3 | ME (J/kg.K) | 10.8 | 1 |  | 10.1016/j.jallcom.2022.164583
EuTi0.875Zn0.125O3 | ME (J/kg.K) | 22.7 | 2 |  | 10.1016/j.jallcom.2022.164583
EuTi0.875Zn0.125O3 | ME (J/kg.K) | 41.1 | 5 |  | 10.1016/j.jallcom.2022.164583
EuTi0.8125Zn0.1875O3 | Tc/Tn (K) | 6 |  |  | 10.1016/j.jallcom.2022.164583
EuTi0.8125Zn0.1875O3 | ME (J/kg.K) | 12.5 | 1 |  | 10.1016/j.jallcom.2022.164583
EuTi0.8125Zn0.1875O3 | ME (J/kg.K) | 25.3 | 2 |  | 10.1016/j.jallcom.2022.164583
EuTi0.8125Zn0.1875O3 | ME (J/kg.K) | 45 | 5 |  | 10.1016/j.jallcom.2022.164583
La0.47Pr0.2Pb0.33MnO3 | Tc (K) | 298 |  | 46 | 10.1080/01411594.2018.1424336
La0.47Pr0.2Pb0.33MnO3 | ME (J/kg.K) | 1.29 | 1 | 46 | 10.1080/01411594.2018.1424336
La0.47Pr0.2Pb0.33MnO3 | RCP (J/Kg) | 36 | 1 | 46 | 10.1080/01411594.2018.1424336
La0.47Pr0.2Pb0.33MnO3 | ME (J/kg.K) | 1.89 | 2 | 46 | 10.1080/01411594.2018.1424336
La0.47Pr0.2Pb0.33MnO3 | RCP (J/Kg) | 62 | 2 | 46 | 10.1080/01411594.2018.1424336
La0.47Pr0.2Pb0.33MnO3 | ME (J/kg.K) | 2.52 | 3 | 46 | 10.1080/01411594.2018.1424336
La0.47Pr0.2Pb0.33MnO3 | RCP (J/Kg) | 95 | 3 | 46 | 10.1080/01411594.2018.1424336
La0.47Pr0.2Pb0.33MnO3 | ME (J/kg.K) | 3.33 | 4 | 46 | 10.1080/01411594.2018.1424336
La0.47Pr0.2Pb0.33MnO3 | RCP (J/Kg) | 138 | 4 | 46 | 10.1080/01411594.2018.1424336
La0.47Pr0.2Pb0.33MnO3 | ME (J/kg.K) | 3.96 | 5 | 46 | 10.1080/01411594.2018.1424336
La0.47Pr0.2Pb0.33MnO3 | RCP (J/Kg) | 183 | 5 | 46 | 10.1080/01411594.2018.1424336
La0.67Pb0.33MnO3 | Tc (K) | 360 |  | 53 | 10.1016/j.physb.2014.05.068
La0.67Pb0.33MnO3 | ME (J/kg.K) | 4.26 | 5 | 53 | 10.1016/j.physb.2014.05.068
La0.67Pb0.33MnO3 | RCP (J/Kg) | 292 | 5 | 53 | 10.1016/j.physb.2014.05.068
La0.52Dy0.15Pb0.33MnO3 | Tc (K) | 290 |  | 42.7 | 10.1016/j.physb.2014.05.068
La0.52Dy0.15Pb0.33MnO3 | ME (J/kg.K) | 3.51 | 5 | 42.7 | 10.1016/j.physb.2014.05.068
La0.52Dy0.15Pb0.33MnO3 | RCP (J/Kg) | 246 | 5 | 42.7 | 10.1016/j.physb.2014.05.068
La0.47Dy0.2Pb0.33MnO3 | Tc (K) | 277 |  | 34.69 | 10.1016/j.physb.2014.05.068
La0.47Dy0.2Pb0.33MnO3 | ME (J/kg.K) | 2.3 | 5 | 34.69 | 10.1016/j.physb.2014.05.068
La0.47Dy0.2Pb0.33MnO3 | RCP (J/Kg) | 215 | 5 | 34.69 | 10.1016/j.physb.2014.05.068
La0.47Eu0.2Pb0.33MnO3 | Tc (K) | 284 |  |  | 10.1016/j.ceramint.2016.10.098
La0.47Eu0.2Pb0.33MnO3 | ME (J/kg.K) | 3.31 | 5 |  | 10.1016/j.ceramint.2016.10.098
La0.47Eu0.2Pb0.33MnO3 | RCP (J/Kg) | 244 | 5 |  | 10.1016/j.ceramint.2016.10.098
La0.47Y0.2Pb0.33MnO3 | Tc (K) | 272.5 |  |  | 10.1016/j.ceramint.2016.10.098
La0.47Y0.2Pb0.33MnO3 | ME (J/kg.K) | 2.97 | 5 |  | 10.1016/j.ceramint.2016.10.098
La0.47Y0.2Pb0.33MnO3 | RCP (J/Kg) | 178.88 | 5 |  | 10.1016/j.ceramint.2016.10.098
La0.7Ba0.3MnO3 | Tc (K) | 340 |  |  | 10.1016/j.jmmm.2017.05.073
La0.7Ba0.3MnO3 | ME (J/kg.K) | 4.5 | 5 |  | 10.1016/j.jmmm.2017.05.073
La 0.6Sm0.1Ba0.3MnO3 | Tc (K) | 290 |  |  | 10.1016/j.jmmm.2017.05.073
La 0.6Sm0.1Ba0.3MnO3 | ME (J/kg.K) | 4.217 | 5 |  | 10.1016/j.jmmm.2017.05.073
La 0.5Sm0.2Ba0.3MnO3 | Tc (K) | 225 |  |  | 10.1016/j.jmmm.2017.05.073
La 0.5Sm0.2Ba0.3MnO3 | ME (J/kg.K) | 2.48 | 5 |  | 10.1016/j.jmmm.2017.05.073
La0.6Ca0.2Na0.2MnO3 | Tc (K) | 275 |  | 48 | 10.1007/s10948-019-05353-9
La0.6Ca0.2Na0.2MnO3 | ME (J/kg.K) | 3.09 | 5 | 48 | 10.1007/s10948-019-05353-9
La0.6Ca0.2Na0.2MnO3 | RCP (J/Kg) | 214 | 5 | 48 | 10.1007/s10948-019-05353-9
La0.67Ba0.33Mn0.95Fe0.05O3 | Tc (K) | 271 |  |  | 10.1016/j.matlet.2011.04.051
La0.67Ba0.33Mn0.95Fe0.05O3 | ME (J/kg.K) | 0.62 | 1 |  | 10.1016/j.matlet.2011.04.051
La0.67Ba0.33Mn0.95Fe0.05O3 | RCP (J/Kg) | 50 | 1 |  | 10.1016/j.matlet.2011.04.051
La0.67Ba0.33Mn0.95Fe0.05O3 | ME (J/kg.K) | 2.54 | 5 |  | 10.1016/j.matlet.2011.04.051
La0.67Ba0.33Mn0.95Fe0.05O3 | RCP (J/Kg) | 246 | 5 |  | 10.1016/j.matlet.2011.04.051
Pr0.67Ba0.33MnO3 | Tc (K) | 205 |  |  | 10.1016/j.matlet.2011.04.051
Pr0.67Ba0.33MnO3 | ME (J/kg.K) | 1.34 | 1 |  | 10.1016/j.matlet.2011.04.051
Pr0.67Ba0.33MnO3 | RCP (J/Kg) | 28 | 1 |  | 10.1016/j.matlet.2011.04.051
Pr0.67Ba0.33MnO3 | ME (J/kg.K) | 4.37 | 5 |  | 10.1016/j.matlet.2011.04.051
Pr0.67Ba0.33MnO3 | RCP (J/Kg) | 230 | 5 |  | 10.1016/j.matlet.2011.04.051
Pr0.67Ba0.33Mn0.95Fe0.05O3 | Tc (K) | 128 |  |  | 10.1016/j.matlet.2011.04.051
Pr0.67Ba0.33Mn0.95Fe0.05O3 | ME (J/kg.K) | 0.8 | 1 |  | 10.1016/j.matlet.2011.04.051
Pr0.67Ba0.33Mn0.95Fe0.05O3 | RCP (J/Kg) | 49 | 1 |  | 10.1016/j.matlet.2011.04.051
Pr0.67Ba0.33Mn0.95Fe0.05O3 | ME (J/kg.K) | 3.09 | 5 |  | 10.1016/j.matlet.2011.04.051
Pr0.67Ba0.33Mn0.95Fe0.05O3 | RCP (J/Kg) | 287 | 5 |  | 10.1016/j.matlet.2011.04.051
La0.62Nd0.05 Ba0.33MnO3 | Tc (K) | 285 |  |  | 10.1007/s10948-022-06237-1
La0.62Nd0.05 Ba0.33MnO3 | ME (J/kg.K) | 2.63 | 5 |  | 10.1007/s10948-022-06237-1
La0.62Nd0.05 Ba0.33MnO3 | RCP (J/Kg) | 310 | 5 |  | 10.1007/s10948-022-06237-1
La0.62Nd0.05Ba0.33 Mn0.90Cr0.10 O3 | Tc (K) | 275 |  |  | 10.1007/s10948-022-06237-1
La0.62Nd0.05Ba0.33 Mn0.90Cr0.10 O3 | ME (J/kg.K) | 1.88 | 5 |  | 10.1007/s10948-022-06237-1
La0.62Nd0.05Ba0.33 Mn0.90Cr0.10 O3 | RCP (J/Kg) | 250 | 5 |  | 10.1007/s10948-022-06237-1
La0.62Nd0.05Ba0.33 Mn0.80Cr0.20 O3 | Tc (K) | 250 |  |  | 10.1007/s10948-022-06237-1
La0.62Nd0.05Ba0.33 Mn0.80Cr0.20 O3 | ME (J/kg.K) | 1.76 | 5 |  | 10.1007/s10948-022-06237-1
La0.62Nd0.05Ba0.33 Mn0.80Cr0.20 O3 | RCP (J/Kg) | 340 | 5 |  | 10.1007/s10948-022-06237-1
La0.7Ba0.3MnO3 | Tc (K) | 263 |  | 36.23 | 10.3390/ma15217645
La0.7Ba0.3MnO3 | ME (J/kg.K) | 1.04 | 1 | 36.23 | 10.3390/ma15217645
La0.7Ba0.3MnO3 | RCP (J/Kg) | 105.4 | 1 | 36.23 | 10.3390/ma15217645
La0.7Ba0.3MnO3 | ME (J/kg.K) | 1.37 | 4 | 36.23 | 10.3390/ma15217645
La0.7Ba0.3MnO3 | RCP (J/Kg) | 130.1 | 4 | 36.23 | 10.3390/ma15217645
La0.65Eu0.05Ba0.3MnO3 | Tc (K) | 220 |  | 41.46 | 10.3390/ma15217645
La0.65Eu0.05Ba0.3MnO3 | ME (J/kg.K) | 0.43 | 1 | 41.46 | 10.3390/ma15217645
La0.65Eu0.05Ba0.3MnO3 | RCP (J/Kg) | 43.3 | 1 | 41.46 | 10.3390/ma15217645
La0.65Eu0.05Ba0.3MnO3 | ME (J/kg.K) | 1.63 | 4 | 41.46 | 10.3390/ma15217645
La0.65Eu0.05Ba0.3MnO3 | RCP (J/Kg) | 155.6 | 4 | 41.46 | 10.3390/ma15217645
La0.6Eu0.1Ba0.3MnO3 | Tc (K) | 200 |  | 29.15 | 10.3390/ma15217645
La0.6Eu0.1Ba0.3MnO3 | ME (J/kg.K) | 0.93 | 1 | 29.15 | 10.3390/ma15217645
La0.6Eu0.1Ba0.3MnO3 | RCP (J/Kg) | 93.5 | 1 | 29.15 | 10.3390/ma15217645
La0.6Eu0.1Ba0.3MnO3 | ME (J/kg.K) | 1.23 | 4 | 29.15 | 10.3390/ma15217645
La0.6Eu0.1Ba0.3MnO3 | RCP (J/Kg) | 135.3 | 4 | 29.15 | 10.3390/ma15217645
La0.5Eu0.2Ba0.3MnO3 | Tc (K) | 136 |  | 54.61 | 10.3390/ma15217645
La0.5Eu0.2Ba0.3MnO3 | ME (J/kg.K) | 0.46 | 1 | 54.61 | 10.3390/ma15217645
La0.5Eu0.2Ba0.3MnO3 | RCP (J/Kg) | 47.8 | 1 | 54.61 | 10.3390/ma15217645
La0.5Eu0.2Ba0.3MnO3 | ME (J/kg.K) | 1.68 | 4 | 54.61 | 10.3390/ma15217645
La0.5Eu0.2Ba0.3MnO3 | RCP (J/Kg) | 218.4 | 4 | 54.61 | 10.3390/ma15217645
La0.4Eu0.3Ba0.3MnO3 | Tc (K) | 90 |  | 49.95 | 10.3390/ma15217645
La0.4Eu0.3Ba0.3MnO3 | ME (J/kg.K) | 0.39 | 1 | 49.95 | 10.3390/ma15217645
La0.4Eu0.3Ba0.3MnO3 | RCP (J/Kg) | 38.3 | 1 | 49.95 | 10.3390/ma15217645
La0.4Eu0.3Ba0.3MnO3 | ME (J/kg.K) | 1.99 | 4 | 49.95 | 10.3390/ma15217645
La0.4Eu0.3Ba0.3MnO3 | RCP (J/Kg) | 187.7 | 4 | 49.95 | 10.3390/ma15217645
La0.3Eu0.4Ba0.3MnO3 | Tc (K) | 64 |  | 45.74 | 10.3390/ma15217645
La0.3Eu0.4Ba0.3MnO3 | ME (J/kg.K) | 0.25 | 1 | 45.74 | 10.3390/ma15217645
La0.3Eu0.4Ba0.3MnO3 | RCP (J/Kg) | 23.3 | 1 | 45.74 | 10.3390/ma15217645
La0.3Eu0.4Ba0.3MnO3 | ME (J/kg.K) | 1.09 | 4 | 45.74 | 10.3390/ma15217645
La0.3Eu0.4Ba0.3MnO3 | RCP (J/Kg) | 119.9 | 4 | 45.74 | 10.3390/ma15217645
La0.7Ba0.3MnO3 | Tc (K) | 340 |  | 110.05 | 10.3390/ma15217645
La0.7Ba0.3MnO3 | ME (J/kg.K) | 1.33 | 1 | 110.05 | 10.3390/ma15217645
La0.7Ba0.3MnO3 | RCP (J/Kg) | 53.7 | 1 | 110.05 | 10.3390/ma15217645
La0.7Ba0.3MnO3 | ME (J/kg.K) | 3.5 | 4 | 110.05 | 10.3390/ma15217645
La0.7Ba0.3MnO3 | RCP (J/Kg) | 158.4 | 4 | 110.05 | 10.3390/ma15217645
La0.65Eu0.05Ba0.3MnO3 | Tc (K) | 297 |  | 110.04 | 10.3390/ma15217645
La0.65Eu0.05Ba0.3MnO3 | ME (J/kg.K) | 1.71 | 1 | 110.04 | 10.3390/ma15217645
La0.65Eu0.05Ba0.3MnO3 | RCP (J/Kg) | 42.7 | 1 | 110.04 | 10.3390/ma15217645
La0.65Eu0.05Ba0.3MnO3 | ME (J/kg.K) | 4.2 | 4 | 110.04 | 10.3390/ma15217645
La0.65Eu0.05Ba0.3MnO3 | RCP (J/Kg) | 155.4 | 4 | 110.04 | 10.3390/ma15217645
La0.6Eu0.1Ba0.3MnO3 | Tc (K) | 270 |  | 172.03 | 10.3390/ma15217645
La0.6Eu0.1Ba0.3MnO3 | ME (J/kg.K) | 1.6 | 1 | 172.03 | 10.3390/ma15217645
La0.6Eu0.1Ba0.3MnO3 | RCP (J/Kg) | 40 | 1 | 172.03 | 10.3390/ma15217645
La0.6Eu0.1Ba0.3MnO3 | ME (J/kg.K) | 4.1 | 4 | 172.03 | 10.3390/ma15217645
La0.6Eu0.1Ba0.3MnO3 | RCP (J/Kg) | 187.7 | 4 | 172.03 | 10.3390/ma15217645
La0.5Eu0.2Ba0.3MnO3 | Tc (K) | 198 |  | 146.36 | 10.3390/ma15217645
La0.5Eu0.2Ba0.3MnO3 | ME (J/kg.K) | 1.41 | 1 | 146.36 | 10.3390/ma15217645
La0.5Eu0.2Ba0.3MnO3 | RCP (J/Kg) | 38.1 | 1 | 146.36 | 10.3390/ma15217645
La0.5Eu0.2Ba0.3MnO3 | ME (J/kg.K) | 3.7 | 4 | 146.36 | 10.3390/ma15217645
La0.5Eu0.2Ba0.3MnO3 | RCP (J/Kg) | 212.6 | 4 | 146.36 | 10.3390/ma15217645
La0.4Eu0.3Ba0.3MnO3 | Tc (K) | 142 |  | 128.38 | 10.3390/ma15217645
La0.4Eu0.3Ba0.3MnO3 | ME (J/kg.K) | 1.7 | 1 | 128.38 | 10.3390/ma15217645
La0.4Eu0.3Ba0.3MnO3 | RCP (J/Kg) | 42.6 | 1 | 128.38 | 10.3390/ma15217645
La0.4Eu0.3Ba0.3MnO3 | ME (J/kg.K) | 3.5 | 4 | 128.38 | 10.3390/ma15217645
La0.4Eu0.3Ba0.3MnO3 | RCP (J/Kg) | 176.4 | 4 | 128.38 | 10.3390/ma15217645
La0.3Eu0.4Ba0.3MnO3 | Tc (K) | 99 |  | 106.5 | 10.3390/ma15217645
La0.3Eu0.4Ba0.3MnO3 | ME (J/kg.K) | 1.02 | 1 | 106.5 | 10.3390/ma15217645
La0.3Eu0.4Ba0.3MnO3 | RCP (J/Kg) | 25.7 | 1 | 106.5 | 10.3390/ma15217645
La0.3Eu0.4Ba0.3MnO3 | ME (J/kg.K) | 2.83 | 4 | 106.5 | 10.3390/ma15217645
La0.3Eu0.4Ba0.3MnO3 | RCP (J/Kg) | 133.3 | 4 | 106.5 | 10.3390/ma15217645
La0.8Na0.2MnO3 | Tc (K) | 297 |  | 33 | 10.1016/j.jpcs.2019.06.006
La0.8Na0.2MnO3 | ME (J/kg.K) | 4.5 | 5 | 33 | 10.1016/j.jpcs.2019.06.006
La0.8Na0.2MnO3 | RCP (J/Kg) | 279 | 5 | 33 | 10.1016/j.jpcs.2019.06.006
La0.8Na0.2Mn0.97Ni0.03O3 | Tc (K) | 275 |  | 39 | 10.1016/j.jpcs.2019.06.006
La0.8Na0.2Mn0.97Ni0.03O3 | ME (J/kg.K) | 3.7 | 5 | 39 | 10.1016/j.jpcs.2019.06.006
La0.8Na0.2Mn0.97Ni0.03O3 | RCP (J/Kg) | 251 | 5 | 39 | 10.1016/j.jpcs.2019.06.006
La0.8Na0.2Mn0.94Ni0.06O3 | Tc (K) | 257 |  | 50 | 10.1016/j.jpcs.2019.06.006
La0.8Na0.2Mn0.94Ni0.06O3 | ME (J/kg.K) | 3.7 | 5 | 50 | 10.1016/j.jpcs.2019.06.006
La0.8Na0.2Mn0.94Ni0.06O3 | RCP (J/Kg) | 258 | 5 | 50 | 10.1016/j.jpcs.2019.06.006
La2NiMnO6 | Tc (K) | 280 |  |  | 10.1016/j.physc.2018.05.015
La2NiMnO6 | ME (J/kg.K) | 1.17 | 5 |  | 10.1016/j.physc.2018.05.015
La2NiMnO6 | RCP (J/Kg) | 101 | 5 |  | 10.1016/j.physc.2018.05.015
La1.8K0.2NiMnO6 | Tc (K) | 260 |  |  | 10.1016/j.physc.2018.05.015
La1.8K0.2NiMnO6 | ME (J/kg.K) | 1.16 | 5 |  | 10.1016/j.physc.2018.05.015
La1.8K0.2NiMnO6 | RCP (J/Kg) | 132 | 5 |  | 10.1016/j.physc.2018.05.015
La1.6K0.4NiMnO6 | Tc (K) | 250 |  |  | 10.1016/j.physc.2018.05.015
La1.6K0.4NiMnO6 | ME (J/kg.K) | 0.96 | 5 |  | 10.1016/j.physc.2018.05.015
La1.6K0.4NiMnO6 | RCP (J/Kg) | 173 | 5 |  | 10.1016/j.physc.2018.05.015
La0.65Dy0.05Sr0.3Mn0.95Ti0.05O3 | Tc (K) | 175 |  | 51 | 10.1007/s10854-019-01602-8
La0.65Dy0.05Sr0.3Mn0.95Ti0.05O3 | ME (J/kg.K) | 1.79 | 5 | 51 | 10.1007/s10854-019-01602-8
La0.65Dy0.05Sr0.3Mn0.95Ti0.05O3 | RCP (J/Kg) | 239 | 5 | 51 | 10.1007/s10854-019-01602-8
La0.65Dy0.05Sr0.3Mn0.90Ti0.10O3 | Tc (K) | 114 |  | 55 | 10.1007/s10854-019-01602-8
La0.65Dy0.05Sr0.3Mn0.90Ti0.10O3 | ME (J/kg.K) | 1.49 | 5 | 55 | 10.1007/s10854-019-01602-8
La0.65Dy0.05Sr0.3Mn0.90Ti0.10O3 | RCP (J/Kg) | 211 | 5 | 55 | 10.1007/s10854-019-01602-8
La0.65Dy0.05Sr0.3MnO3 | Tc (K) | 265 |  | 49 | 10.1016/j.jallcom.2017.08.080
La0.65Dy0.05Sr0.3MnO3 | ME (J/kg.K) | 0.32 | 1 | 49 | 10.1016/j.jallcom.2017.08.080
La0.65Dy0.05Sr0.3MnO3 | RCP (J/Kg) | 26 | 1 | 49 | 10.1016/j.jallcom.2017.08.080
La0.65Dy0.05Sr0.3MnO3 | ME (J/kg.K) | 0.86 | 2 | 49 | 10.1016/j.jallcom.2017.08.080
La0.65Dy0.05Sr0.3MnO3 | RCP (J/Kg) | 80 | 2 | 49 | 10.1016/j.jallcom.2017.08.080
La0.65Dy0.05Sr0.3MnO3 | ME (J/kg.K) | 1.35 | 3 | 49 | 10.1016/j.jallcom.2017.08.080
La0.65Dy0.05Sr0.3MnO3 | RCP (J/Kg) | 134 | 3 | 49 | 10.1016/j.jallcom.2017.08.080
La0.65Dy0.05Sr0.3MnO3 | ME (J/kg.K) | 1.78 | 4 | 49 | 10.1016/j.jallcom.2017.08.080
La0.65Dy0.05Sr0.3MnO3 | RCP (J/Kg) | 164 | 4 | 49 | 10.1016/j.jallcom.2017.08.080
La0.65Dy0.05Sr0.3MnO3 | ME (J/kg.K) | 2.19 | 5 | 49 | 10.1016/j.jallcom.2017.08.080
La0.65Dy0.05Sr0.3MnO3 | RCP (J/Kg) | 241 | 5 | 49 | 10.1016/j.jallcom.2017.08.080
La0.8Ag0.2MnO3 | Tc (K) | 306 |  | 16.04 | 10.1016/j.jmmm.2019.02.043
La0.8Ag0.2MnO3 | ME (J/kg.K) | 0.96 | 2 | 16.04 | 10.1016/j.jmmm.2019.02.043
La0.8Ag0.2MnO3 | RCP (J/Kg) | 39.98 | 2 | 16.04 | 10.1016/j.jmmm.2019.02.043
La0.9Pb0.1MnO3 | Tc (K) | 235 |  |  | 10.1016/S0921-4526(02)01759-3
La0.9Pb0.1MnO3 | ME (J/kg.K) | 0.65 | 1.35 |  | 10.1016/S0921-4526(02)01759-3
La0.8Pb0.2MnO3 | Tc (K) | 310 |  |  | 10.1016/S0921-4526(02)01759-3
La0.8Pb0.2MnO3 | ME (J/kg.K) | 1.3 | 1.35 |  | 10.1016/S0921-4526(02)01759-3
La0.7Pb0.3MnO3 | Tc (K) | 358 |  |  | 10.1016/S0921-4526(02)01759-3
La0.7Pb0.3MnO3 | ME (J/kg.K) | 1.53 | 1.35 |  | 10.1016/S0921-4526(02)01759-3
La0.6Pb0.4MnO3 | Tc (K) | 360 |  |  | 10.1016/S0921-4526(02)01759-3
La0.6Pb0.4MnO3 | ME (J/kg.K) | 0.87 | 1.35 |  | 10.1016/S0921-4526(02)01759-3
La0.5Pb0.5MnO3 | Tc (K) | 355 |  |  | 10.1016/S0921-4526(02)01759-3
La0.5Pb0.5MnO3 | ME (J/kg.K) | 0.81 | 1.35 |  | 10.1016/S0921-4526(02)01759-3
La0.7Sr0.3Mn0.95Cu0.05O3 | Tc (K) | 345 |  |  | 10.1016/j.jmmm.2004.07.041
La0.7Sr0.3Mn0.95Cu0.05O3 | ME (J/kg.K) | 3.05 | 1 |  | 10.1016/j.jmmm.2004.07.041
La0.7Sr0.3Mn0.95Cu0.05O3 | ME (J/kg.K) | 5.2 | 1.5 |  | 10.1016/j.jmmm.2004.07.041
La0.7Sr0.3Mn0.9Cu0.1O3 | Tc (K) | 347 |  |  | 10.1016/j.jmmm.2004.07.041
La0.7Sr0.3Mn0.9Cu0.1O3 | ME (J/kg.K) | 3.24 | 1 |  | 10.1016/j.jmmm.2004.07.041
La0.7Sr0.3Mn0.9Cu0.1O3 | ME (J/kg.K) | 5.51 | 1.5 |  | 10.1016/j.jmmm.2004.07.041
La0.67Sr0.33MnO3 | Tc (K) | 354 |  | 240 | 10.1166/jnn.2007.757
La0.67Sr0.33MnO3 | Tc (K) | 352 |  | 206 | 10.1166/jnn.2007.757
La0.67Sr0.33MnO3 | Tc (K) | 350 |  | 132 | 10.1166/jnn.2007.757
La0.67Sr0.33MnO3 | Tc (K) | 352 |  | 80 | 10.1166/jnn.2007.757
La0.7Ca0.3MnO3 | ME (J/kg.K) | 0.329 | 0.5 | 25 | 10.1063/1.5007284
La0.7Ca0.3MnO3 | RCP (J/Kg) | 12.34 | 0.5 | 25 | 10.1063/1.5007284
La0.7Ca0.3MnO3 | ME (J/kg.K) | 0.612 | 1 | 25 | 10.1063/1.5007284
La0.7Ca0.3MnO3 | RCP (J/Kg) | 23.15 | 1 | 25 | 10.1063/1.5007284
La0.7Ca0.3MnO3 | ME (J/kg.K) | 0.858 | 1.5 | 25 | 10.1063/1.5007284
La0.7Ca0.3MnO3 | RCP (J/Kg) | 32.34 | 1.5 | 25 | 10.1063/1.5007284
La0.7Ca0.3Mn0.98Ni0.02O3 | ME (J/kg.K) | 0.289 | 0.5 | 23 | 10.1063/1.5007284
La0.7Ca0.3Mn0.98Ni0.02O3 | RCP (J/Kg) | 22.34 | 0.5 | 23 | 10.1063/1.5007284
La0.7Ca0.3Mn0.98Ni0.02O3 | ME (J/kg.K) | 0.544 | 1 | 23 | 10.1063/1.5007284
La0.7Ca0.3Mn0.98Ni0.02O3 | RCP (J/Kg) | 42.04 | 1 | 23 | 10.1063/1.5007284
La0.7Ca0.3Mn0.98Ni0.02O3 | ME (J/kg.K) | 0.771 | 1.5 | 23 | 10.1063/1.5007284
La0.7Ca0.3Mn0.98Ni0.02O3 | RCP (J/Kg) | 59.6 | 1.5 | 23 | 10.1063/1.5007284
La0.7Ca0.3Mn0.93Ni0.07O3 | ME (J/kg.K) | 0.253 | 0.5 | 21 | 10.1063/1.5007284
La0.7Ca0.3Mn0.93Ni0.07O3 | RCP (J/Kg) | 21.07 | 0.5 | 21 | 10.1063/1.5007284
La0.7Ca0.3Mn0.93Ni0.07O3 | ME (J/kg.K) | 0.458 | 1 | 21 | 10.1063/1.5007284
La0.7Ca0.3Mn0.93Ni0.07O3 | RCP (J/Kg) | 38.14 | 1 | 21 | 10.1063/1.5007284
La0.7Ca0.3Mn0.93Ni0.07O3 | ME (J/kg.K) | 0.633 | 1.5 | 21 | 10.1063/1.5007284
La0.7Ca0.3Mn0.93Ni0.07O3 | RCP (J/Kg) | 52.71 | 1.5 | 21 | 10.1063/1.5007284
La0.7Ca0.3Mn0.9Ni0.1O3 | ME (J/kg.K) | 0.236 | 0.5 | 20 | 10.1063/1.5007284
La0.7Ca0.3Mn0.9Ni0.1O3 | RCP (J/Kg) | 19.94 | 0.5 | 20 | 10.1063/1.5007284
La0.7Ca0.3Mn0.9Ni0.1O3 | ME (J/kg.K) | 0.428 | 1 | 20 | 10.1063/1.5007284
La0.7Ca0.3Mn0.9Ni0.1O3 | RCP (J/Kg) | 36.17 | 1 | 20 | 10.1063/1.5007284
La0.7Ca0.3Mn0.9Ni0.1O3 | ME (J/kg.K) | 0.596 | 1.5 | 20 | 10.1063/1.5007284
La0.7Ca0.3Mn0.9Ni0.1O3 | RCP (J/Kg) | 50.37 | 1.5 | 20 | 10.1063/1.5007284
La0.7Sr0.15Ca0.15MnO3 | Tc (K) | 341 |  |  | 10.1016/j.jmmm.2021.169006
La0.7Sr0.15Ca0.15MnO3 | ME (J/kg.K) | 1.85 | 2 |  | 10.1016/j.jmmm.2021.169006
La0.7Sr0.15Ca0.15MnO3 | ME (J/kg.K) | 3.74 | 5 |  | 10.1016/j.jmmm.2021.169006
La0.65Bi0.05Sr0.15Ca0.15MnO3 | Tc (K) | 321 |  |  | 10.1016/j.jmmm.2021.169006
La0.65Bi0.05Sr0.15Ca0.15MnO3 | ME (J/kg.K) | 2.15 | 2 |  | 10.1016/j.jmmm.2021.169006
La0.65Bi0.05Sr0.15Ca0.15MnO3 | ME (J/kg.K) | 4.13 | 5 |  | 10.1016/j.jmmm.2021.169006
La0.65Bi0.05Sr0.15Ca0.15MnO3 | RCP (J/Kg) | 94 | 2 |  | 10.1016/j.jmmm.2021.169006
La0.60Bi0.10Sr0.15Ca0.15MnO3 | Tc (K) | 291 |  |  | 10.1016/j.jmmm.2021.169006
La0.60Bi0.10Sr0.15Ca0.15MnO3 | ME (J/kg.K) | 2.16 | 2 |  | 10.1016/j.jmmm.2021.169006
La0.60Bi0.10Sr0.15Ca0.15MnO3 | ME (J/kg.K) | 4.28 | 5 |  | 10.1016/j.jmmm.2021.169006
La0.60Bi0.10Sr0.15Ca0.15MnO3 | RCP (J/Kg) | 99 | 2 |  | 10.1016/j.jmmm.2021.169006
La0.60Bi0.10Sr0.15Ca0.15MnO3 | RCP (J/Kg) | 257 | 5 |  | 10.1016/j.jmmm.2021.169006
La0.55Bi0.15Sr0.15Ca0.15MnO3 | Tc (K) | 251 |  |  | 10.1016/j.jmmm.2021.169006
La0.55Bi0.15Sr0.15Ca0.15MnO3 | ME (J/kg.K) | 2.04 | 2 |  | 10.1016/j.jmmm.2021.169006
La0.55Bi0.15Sr0.15Ca0.15MnO3 | ME (J/kg.K) | 4.18 | 5 |  | 10.1016/j.jmmm.2021.169006
La0.55Bi0.15Sr0.15Ca0.15MnO3 | RCP (J/Kg) | 99 | 2 |  | 10.1016/j.jmmm.2021.169006
La0.55Bi0.15Sr0.15Ca0.15MnO3 | RCP (J/Kg) | 257 | 5 |  | 10.1016/j.jmmm.2021.169006
La0.67Sr0.33MnO3 | Tc (K) | 341 |  |  | 10.1088/1742-6596/2300/1/012001
La0.67Sr0.33MnO3 | ME (J/kg.K) | 2.03 | 1 |  | 10.1088/1742-6596/2300/1/012001
La0.67Sr0.33MnO3 | RCP (J/Kg) | 33.78 | 1 |  | 10.1088/1742-6596/2300/1/012001
La0.67Sr0.33Mn0.98Zr0.02O3 | Tc (K) | 293 |  |  | 10.1088/1742-6596/2300/1/012001
La0.67Sr0.33Mn0.98Zr0.02O3 | ME (J/kg.K) | 1.33 | 1 |  | 10.1088/1742-6596/2300/1/012001
La0.67Sr0.33Mn0.98Zr0.02O3 | RCP (J/Kg) | 31.35 | 1 |  | 10.1088/1742-6596/2300/1/012001
La0.67Sr0.33Mn0.96Zr0.04O3 | Tc (K) | 278 |  |  | 10.1088/1742-6596/2300/1/012001
La0.67Sr0.33Mn0.96Zr0.04O3 | ME (J/kg.K) | 1.13 | 1 |  | 10.1088/1742-6596/2300/1/012001
La0.67Sr0.33Mn0.96Zr0.04O3 | RCP (J/Kg) | 31.25 | 1 |  | 10.1088/1742-6596/2300/1/012001
Sm0.6Sr0.4MnO3 | ME (J/kg.K) | 8.03 | 14 | 27.36 | 10.1016/j.jssc.2021.122712
Sm0.6Sr0.4MnO3 | RCP (J/Kg) | 909 | 14 | 27.36 | 10.1016/j.jssc.2021.122712
Sm0.6Sr0.4Ti0.1 Mn0.9 O3 | ME (J/kg.K) | 2.82 | 14 | 27.97 | 10.1016/j.jssc.2021.122712
Sm0.6Sr0.4Ti0.1 Mn0.9 O3 | RCP (J/Kg) | 335 | 14 | 27.97 | 10.1016/j.jssc.2021.122712
Sm0.6Sr0.4Ti0.15 Mn0.85 O3 | ME (J/kg.K) | 2.1 | 14 | 36.68 | 10.1016/j.jssc.2021.122712
Sm0.6Sr0.4Ti0.15 Mn0.85 O3 | RCP (J/Kg) | 221 | 14 | 36.68 | 10.1016/j.jssc.2021.122712
La0.67Ca0.18Sr0.15Mn0.98Fe0.02O3 | Tc (K) | 329 |  | 41.9 | 10.1016/j.solidstatesciences.2021.106683
La0.67Ca0.18Sr0.15Mn0.98Fe0.02O3 | ME (J/kg.K) | 4.89 | 5 | 41.9 | 10.1016/j.solidstatesciences.2021.106683
La0.67Ca0.18Sr0.15Mn0.98Fe0.02O3 | RCP (J/Kg) | 181 | 5 | 41.9 | 10.1016/j.solidstatesciences.2021.106683
La0.67Ca0.13Sr0.2Mn0.98Fe0.02O3 | Tc (K) | 330 |  | 42.4 | 10.1016/j.solidstatesciences.2021.106683
La0.67Ca0.13Sr0.2Mn0.98Fe0.02O3 | ME (J/kg.K) | 4.71 | 5 | 42.4 | 10.1016/j.solidstatesciences.2021.106683
La0.67Ca0.13Sr0.2Mn0.98Fe0.02O3 | RCP (J/Kg) | 204 | 5 | 42.4 | 10.1016/j.solidstatesciences.2021.106683
La0.67Ca0.03Sr0.3Mn0.98Fe0.02O3 | Tc (K) | 350 |  | 44.3 | 10.1016/j.solidstatesciences.2021.106683
La0.67Ca0.03Sr0.3Mn0.98Fe0.02O3 | ME (J/kg.K) | 3.35 | 5 | 44.3 | 10.1016/j.solidstatesciences.2021.106683
La0.67Ca0.03Sr0.3Mn0.98Fe0.02O3 | RCP (J/Kg) | 179 | 5 | 44.3 | 10.1016/j.solidstatesciences.2021.106683
La0.50Ca0.35MnO3 | Tc (K) | 242.1 |  |  | 10.1007/s10948-019-05305-3
La0.50Ca0.35MnO3 | ME (J/kg.K) | 0.37 | 1 |  | 10.1007/s10948-019-05305-3
La0.50Ca0.35MnO3 | ME (J/kg.K) | 0.65 | 2 |  | 10.1007/s10948-019-05305-3
La0.50Ca0.35MnO3 | ME (J/kg.K) | 0.89 | 3 |  | 10.1007/s10948-019-05305-3
La0.50Ca0.35MnO3 | ME (J/kg.K) | 1.11 | 4 |  | 10.1007/s10948-019-05305-3
La0.50Ca0.35MnO3 | ME (J/kg.K) | 1.77 | 5 |  | 10.1007/s10948-019-05305-3
La0.50Ca0.35MnO3 | RCP (J/Kg) | 14.8 | 1 |  | 10.1007/s10948-019-05305-3
La0.50Ca0.35MnO3 | RCP (J/Kg) | 32.5 | 2 |  | 10.1007/s10948-019-05305-3
La0.50Ca0.35MnO3 | RCP (J/Kg) | 48.95 | 3 |  | 10.1007/s10948-019-05305-3
La0.50Ca0.35MnO3 | RCP (J/Kg) | 66.66 | 4 |  | 10.1007/s10948-019-05305-3
La0.50Ca0.35MnO3 | RCP (J/Kg) | 95.58 | 5 |  | 10.1007/s10948-019-05305-3
La0.7Pb0.3Mn1O3 | Tc (K) | 336 |  | 43.9 | 10.1016/j.molstruc.2019.127120
La0.7Pb0.3Mn1O3 | ME (J/kg.K) | 3.17 | 5 | 43.9 | 10.1016/j.molstruc.2019.127120
La0.7Pb0.3Mn1O3 | RCP (J/Kg) | 214.4 | 4 | 43.9 | 10.1016/j.molstruc.2019.127120
La0.7Pb0.3Mn0.9Ru0.1O3 | Tc (K) | 313 |  | 45.73 | 10.1016/j.molstruc.2019.127120
La0.7Pb0.3Mn0.9Ru0.1O3 | ME (J/kg.K) | 3.15 | 5 | 45.73 | 10.1016/j.molstruc.2019.127120
La0.7Pb0.3Mn0.9Ru0.1O3 | RCP (J/Kg) | 160.2 | 4 | 45.73 | 10.1016/j.molstruc.2019.127120
La0.7Pb0.3Mn0.8Ru0.2O3 | Tc (K) | 335 |  | 47.8 | 10.1016/j.molstruc.2019.127120
La0.7Pb0.3Mn0.8Ru0.2O3 | ME (J/kg.K) | 3.06 | 5 | 47.8 | 10.1016/j.molstruc.2019.127120
La0.7Pb0.3Mn0.8Ru0.2O3 | RCP (J/Kg) | 128.38 | 4 | 47.8 | 10.1016/j.molstruc.2019.127120
LaMnO3 | Tc (K) | 124 |  |  | 10.1016/j.jallcom.2012.08.001
LaMnO3 | ME (J/kg.K) | 2.69 | 5 |  | 10.1016/j.jallcom.2012.08.001
LaMnO3 | RCP (J/Kg) | 250 | 5 |  | 10.1016/j.jallcom.2012.08.001
LaMnO3 | Tc (K) | 135 |  |  | 10.1016/j.jallcom.2012.08.001
LaMnO3 | ME (J/kg.K) | 2.67 | 5 |  | 10.1016/j.jallcom.2012.08.001
LaMnO3 | RCP (J/Kg) | 355 | 5 |  | 10.1016/j.jallcom.2012.08.001
LaMnO3 | Tc (K) | 150 |  |  | 10.1016/j.jallcom.2012.08.001
LaMnO3 | ME (J/kg.K) | 2.4 | 5 |  | 10.1016/j.jallcom.2012.08.001
LaMnO3 | RCP (J/Kg) | 369 | 5 |  | 10.1016/j.jallcom.2012.08.001
La0.65Eu0.05Sr0.3MnO3 | Tc (K) | 355 |  | 84 | 10.1039/c5ra11395d
La0.65Eu0.05Sr0.3MnO3 | ME (J/kg.K) | 1.89 | 1 | 84 | 10.1039/c5ra11395d
La0.65Eu0.05Sr0.3MnO3 | RCP (J/Kg) | 33 | 1 | 84 | 10.1039/c5ra11395d
La0.65Eu0.05Sr0.3MnO3 | ME (J/kg.K) | 5.44 | 5 | 84 | 10.1039/c5ra11395d
La0.65Eu0.05Sr0.3MnO3 | RCP (J/Kg) | 230 | 5 | 84 | 10.1039/c5ra11395d
La0.65Eu0.05Sr0.2MnO3 | Tc (K) | 330 |  | 91 | 10.1039/c5ra11395d
La0.65Eu0.05Sr0.2MnO3 | ME (J/kg.K) | 1.74 | 1 | 91 | 10.1039/c5ra11395d
La0.65Eu0.05Sr0.2MnO3 | RCP (J/Kg) | 42 | 1 | 91 | 10.1039/c5ra11395d
La0.65Eu0.05Sr0.2MnO3 | ME (J/kg.K) | 5.15 | 5 | 91 | 10.1039/c5ra11395d
La0.65Eu0.05Sr0.2MnO3 | RCP (J/Kg) | 245 | 5 | 91 | 10.1039/c5ra11395d
La0.65Eu0.05Sr0.15MnO3 | Tc (K) | 280 |  | 97 | 10.1039/c5ra11395d
La0.65Eu0.05Sr0.15MnO3 | ME (J/kg.K) | 1.5 | 1 | 97 | 10.1039/c5ra11395d
La0.65Eu0.05Sr0.15MnO3 | RCP (J/Kg) | 54 | 1 | 97 | 10.1039/c5ra11395d
La0.65Eu0.05Sr0.15MnO3 | ME (J/kg.K) | 4.96 | 5 | 97 | 10.1039/c5ra11395d
La0.65Eu0.05Sr0.15MnO3 | RCP (J/Kg) | 283 | 5 | 97 | 10.1039/c5ra11395d
La0.5Sm0.2Sr0.3MnO3 | Tc (K) | 278 |  |  | 10.1007/s10854-021-06680-1
La0.5Sm0.2Sr0.3MnO3 | ME (J/kg.K) | 0.95 | 1 |  | 10.1007/s10854-021-06680-1
La0.5Sm0.2Sr0.3MnO3 | RCP (J/Kg) | 64.97 | 1 |  | 10.1007/s10854-021-06680-1
La0.5Sm0.2Sr0.3MnO3 | ME (J/kg.K) | 1.57 | 2 |  | 10.1007/s10854-021-06680-1
La0.5Sm0.2Sr0.3MnO3 | RCP (J/Kg) | 120.15 | 2 |  | 10.1007/s10854-021-06680-1
La0.5Sm0.2Sr0.3MnO3 | ME (J/kg.K) | 2.11 | 3 |  | 10.1007/s10854-021-06680-1
La0.5Sm0.2Sr0.3MnO3 | RCP (J/Kg) | 174.77 | 3 |  | 10.1007/s10854-021-06680-1
La0.5Sm0.2Sr0.3MnO3 | ME (J/kg.K) | 2.62 | 4 |  | 10.1007/s10854-021-06680-1
La0.5Sm0.2Sr0.3MnO3 | RCP (J/Kg) | 222.32 | 4 |  | 10.1007/s10854-021-06680-1
La0.5Sm0.2Sr0.3MnO3 | ME (J/kg.K) | 3.06 | 5 |  | 10.1007/s10854-021-06680-1
La0.5Sm0.2Sr0.3MnO3 | RCP (J/Kg) | 267.83 | 5 |  | 10.1007/s10854-021-06680-1
La0.5Sm0.2Sr0.3Mn0.90Cr0.10O3 | Tc (K) | 264 |  |  | 10.1007/s10854-021-06680-1
La0.5Sm0.2Sr0.3Mn0.90Cr0.10O3 | ME (J/kg.K) | 0.51 | 1 |  | 10.1007/s10854-021-06680-1
La0.5Sm0.2Sr0.3Mn0.90Cr0.10O3 | RCP (J/Kg) | 26.3 | 1 |  | 10.1007/s10854-021-06680-1
La0.5Sm0.2Sr0.3Mn0.90Cr0.10O3 | ME (J/kg.K) | 1.05 | 2 |  | 10.1007/s10854-021-06680-1
La0.5Sm0.2Sr0.3Mn0.90Cr0.10O3 | RCP (J/Kg) | 90.86 | 2 |  | 10.1007/s10854-021-06680-1
La0.5Sm0.2Sr0.3Mn0.90Cr0.10O3 | ME (J/kg.K) | 1.54 | 3 |  | 10.1007/s10854-021-06680-1
La0.5Sm0.2Sr0.3Mn0.90Cr0.10O3 | RCP (J/Kg) | 141.26 | 3 |  | 10.1007/s10854-021-06680-1
La0.5Sm0.2Sr0.3Mn0.90Cr0.10O3 | ME (J/kg.K) | 2 | 4 |  | 10.1007/s10854-021-06680-1
La0.5Sm0.2Sr0.3Mn0.90Cr0.10O3 | RCP (J/Kg) | 190.25 | 4 |  | 10.1007/s10854-021-06680-1
La0.5Sm0.2Sr0.3Mn0.90Cr0.10O3 | ME (J/kg.K) | 2.44 | 5 |  | 10.1007/s10854-021-06680-1
La0.5Sm0.2Sr0.3Mn0.90Cr0.10O3 | RCP (J/Kg) | 243.77 | 5 |  | 10.1007/s10854-021-06680-1
La0.5Sm0.2Sr0.3Mn0.85Cr0.15O3 | Tc (K) | 245 |  |  | 10.1007/s10854-021-06680-1
La0.5Sm0.2Sr0.3Mn0.85Cr0.15O3 | ME (J/kg.K) | 0.53 | 1 |  | 10.1007/s10854-021-06680-1
La0.5Sm0.2Sr0.3Mn0.85Cr0.15O3 | RCP (J/Kg) | 30.46 | 1 |  | 10.1007/s10854-021-06680-1
La0.5Sm0.2Sr0.3Mn0.85Cr0.15O3 | ME (J/kg.K) | 1.04 | 2 |  | 10.1007/s10854-021-06680-1
La0.5Sm0.2Sr0.3Mn0.85Cr0.15O3 | RCP (J/Kg) | 87.43 | 2 |  | 10.1007/s10854-021-06680-1
La0.5Sm0.2Sr0.3Mn0.85Cr0.15O3 | ME (J/kg.K) | 1.49 | 3 |  | 10.1007/s10854-021-06680-1
La0.5Sm0.2Sr0.3Mn0.85Cr0.15O3 | RCP (J/Kg) | 143.65 | 3 |  | 10.1007/s10854-021-06680-1
La0.5Sm0.2Sr0.3Mn0.85Cr0.15O3 | ME (J/kg.K) | 1.92 | 4 |  | 10.1007/s10854-021-06680-1
La0.5Sm0.2Sr0.3Mn0.85Cr0.15O3 | RCP (J/Kg) | 195.32 | 4 |  | 10.1007/s10854-021-06680-1
La0.5Sm0.2Sr0.3Mn0.85Cr0.15O3 | ME (J/kg.K) | 2.3 | 5 |  | 10.1007/s10854-021-06680-1
La0.5Sm0.2Sr0.3Mn0.85Cr0.15O3 | RCP (J/Kg) | 244.59 | 5 |  | 10.1007/s10854-021-06680-1
La0.5Sm0.2Sr0.3Mn0.80Cr0.20O3 | Tc (K) | 205 |  |  | 10.1007/s10854-021-06680-1
La0.5Sm0.2Sr0.3Mn0.80Cr0.20O3 | ME (J/kg.K) | 0.54 | 1 |  | 10.1007/s10854-021-06680-1
La0.5Sm0.2Sr0.3Mn0.80Cr0.20O3 | RCP (J/Kg) | 35.55 | 1 |  | 10.1007/s10854-021-06680-1
La0.5Sm0.2Sr0.3Mn0.80Cr0.20O3 | ME (J/kg.K) | 0.89 | 2 |  | 10.1007/s10854-021-06680-1
La0.5Sm0.2Sr0.3Mn0.80Cr0.20O3 | RCP (J/Kg) | 75.18 | 2 |  | 10.1007/s10854-021-06680-1
La0.5Sm0.2Sr0.3Mn0.80Cr0.20O3 | ME (J/kg.K) | 1.25 | 3 |  | 10.1007/s10854-021-06680-1
La0.5Sm0.2Sr0.3Mn0.80Cr0.20O3 | RCP (J/Kg) | 113.47 | 3 |  | 10.1007/s10854-021-06680-1
La0.5Sm0.2Sr0.3Mn0.80Cr0.20O3 | ME (J/kg.K) | 1.59 | 4 |  | 10.1007/s10854-021-06680-1
La0.5Sm0.2Sr0.3Mn0.80Cr0.20O3 | RCP (J/Kg) | 151.58 | 4 |  | 10.1007/s10854-021-06680-1
La0.5Sm0.2Sr0.3Mn0.80Cr0.20O3 | ME (J/kg.K) | 1.92 | 5 |  | 10.1007/s10854-021-06680-1
La0.5Sm0.2Sr0.3Mn0.80Cr0.20O3 | RCP (J/Kg) | 190.93 | 5 |  | 10.1007/s10854-021-06680-1
La0.5Sm0.2Sr0.3Mn0.95Fe0.05O3 | Tc (K) | 253 |  |  | 10.1016/j.jmmm.2018.12.007
La0.5Sm0.2Sr0.3Mn0.95Fe0.05O3 | ME (J/kg.K) | 2.93 | 5 |  | 10.1016/j.jmmm.2018.12.007
La0.5Sm0.2Sr0.3Mn0.95Fe0.05O3 | RCP (J/Kg) | 280 | 5 |  | 10.1016/j.jmmm.2018.12.007
La0.5Sm0.2Sr0.3Mn0.90Fe0.10O3 | Tc (K) | 136 |  |  | 10.1016/j.jmmm.2018.12.007
La0.5Sm0.2Sr0.3Mn0.90Fe0.10O3 | ME (J/kg.K) | 2.22 | 5 |  | 10.1016/j.jmmm.2018.12.007
La0.5Sm0.2Sr0.3Mn0.90Fe0.10O3 | RCP (J/Kg) | 285 | 5 |  | 10.1016/j.jmmm.2018.12.007
La0.5Sm0.2Sr0.3Mn0.85Fe0.15O3 | Tc (K) | 94 |  |  | 10.1016/j.jmmm.2018.12.007
La0.5Sm0.2Sr0.3Mn0.85Fe0.15O3 | ME (J/kg.K) | 0.77 | 5 |  | 10.1016/j.jmmm.2018.12.007
La0.5Sm0.2Sr0.3Mn0.85Fe0.15O3 | RCP (J/Kg) | 226 | 5 |  | 10.1016/j.jmmm.2018.12.007
Nd0.9Cd0.1MnO3 | Tc (K) | 82.6 |  |  | 10.1063/1.5010427
Nd0.9Cd0.1MnO3 | ME (J/kg.K) | 3.2 | 5 |  | 10.1063/1.5010427
Nd0.9Cd0.1MnO3 | RCP (J/Kg) | 272.7 | 5 |  | 10.1063/1.5010427
Nd0.8Cd0.2MnO3 | Tc (K) | 91 |  |  | 10.1063/1.5010427
Nd0.8Cd0.2MnO3 | ME (J/kg.K) | 3.62 | 5 |  | 10.1063/1.5010427
Nd0.8Cd0.2MnO3 | RCP (J/Kg) | 296.9 | 5 |  | 10.1063/1.5010427
Nd0.7Cd0.3MnO3 | Tc (K) | 82.4 |  |  | 10.1063/1.5010427
Nd0.7Cd0.3MnO3 | ME (J/kg.K) | 2.57 | 5 |  | 10.1063/1.5010427
Nd0.7Cd0.3MnO3 | RCP (J/Kg) | 247.6 | 5 |  | 10.1063/1.5010427
Nd0.6Cd0.4MnO3 | Tc (K) | 91.6 |  |  | 10.1063/1.5010427
Nd0.6Cd0.4MnO3 | ME (J/kg.K) | 3.17 | 5 |  | 10.1063/1.5010427
Nd0.6Cd0.4MnO3 | RCP (J/Kg) | 319.7 | 5 |  | 10.1063/1.5010427
La0.70Sr0.30MnO3 | Tc (K) | 369 |  |  | 10.1016/j.matlet.2010.02.005
La0.70Sr0.30MnO3 | ME (J/kg.K) | 2.31 | 5 |  | 10.1016/j.matlet.2010.02.005
La0.70Sr0.30MnO3 | RCP (J/Kg) | 69 | 5 |  | 10.1016/j.matlet.2010.02.005
La0.70Sr0.30Mn0.90Ti0.10O3 | Tc (K) | 210 |  |  | 10.1016/j.matlet.2010.02.005
La0.70Sr0.30Mn0.90Ti0.10O3 | ME (J/kg.K) | 2.94 | 5 |  | 10.1016/j.matlet.2010.02.005
La0.70Sr0.30Mn0.90Ti0.10O3 | RCP (J/Kg) | 288 | 5 |  | 10.1016/j.matlet.2010.02.005
La0.70Ca0.30MnO3 | Tc (K) | 256 |  |  | 10.1063/1.1415055
La0.70Ca0.30MnO3 | ME (J/kg.K) | 1.38 | 1 |  | 10.1063/1.1415055
La0.65Nd0.05Ca0.30MnO | Tc (K) | 247 |  |  | 10.1063/1.1415055
La0.65Nd0.05Ca0.30MnO | ME (J/kg.K) | 1.68 | 1 |  | 10.1063/1.1415055
La0.60Nd0.10Ca0.30MnO3 | Tc (K) | 233 |  |  | 10.1063/1.1415055
La0.60Nd0.10Ca0.30MnO3 | ME (J/kg.K) | 1.95 | 1 |  | 10.1063/1.1415055
La0.55Nd0.15Ca0.30MnO3 | Tc (K) | 224 |  |  | 10.1063/1.1415055
La0.55Nd0.15Ca0.30MnO3 | ME (J/kg.K) | 2.15 | 1 |  | 10.1063/1.1415055
La0.50Nd0.20Ca0.3MnO3 | Tc (K) | 213 |  |  | 10.1063/1.1415055
La0.50Nd0.20Ca0.3MnO3 | ME (J/kg.K) | 2.31 | 1 |  | 10.1063/1.1415055
La0.6Ca0.3Pb0.1MnO3 | Tc (K) | 293 |  |  | 10.1016/j.jmmm.2007.03.021
La0.6Ca0.3Pb0.1MnO3 | ME (J/kg.K) | 2.55 | 1.35 |  | 10.1016/j.jmmm.2007.03.021
La0.6Ca0.3Pb0.1MnO3 | RCP (J/Kg) | 56 | 1.35 |  | 10.1016/j.jmmm.2007.03.021
La0.7Ca0.2Pb0.1MnO3 | Tc (K) | 305 |  |  | 10.1016/j.jmmm.2007.03.021
La0.7Ca0.2Pb0.1MnO3 | ME (J/kg.K) | 2.53 | 1.35 |  | 10.1016/j.jmmm.2007.03.021
La0.7Ca0.2Pb0.1MnO3 | RCP (J/Kg) | 45 | 1.35 |  | 10.1016/j.jmmm.2007.03.021
La0.7Ca0.1Pb0.2MnO3 | Tc (K) | 332 |  |  | 10.1016/j.jmmm.2007.03.021
La0.7Ca0.1Pb0.2MnO3 | ME (J/kg.K) | 3.72 | 1.35 |  | 10.1016/j.jmmm.2007.03.021
La0.7Ca0.1Pb0.2MnO3 | RCP (J/Kg) | 71 | 1.35 |  | 10.1016/j.jmmm.2007.03.021
Pr0.7Sr0.3MnO3 | Tc (K) | 258 |  |  | 10.1109/TMAG.2014.2329838
Pr0.7Sr0.3MnO3 | ME (J/kg.K) | 2.36 | 1 |  | 10.1109/TMAG.2014.2329838
Pr0.6Sr0.4MnO3 | Tc (K) | 291 |  |  | 10.1109/TMAG.2014.2329838
Pr0.6Sr0.4MnO3 | ME (J/kg.K) | 2.53 | 1 |  | 10.1109/TMAG.2014.2329838
Pr0.55Sr0.45MnO3 | Tc (K) | 301 |  |  | 10.1109/TMAG.2014.2329838
Pr0.55Sr0.45MnO3 | ME (J/kg.K) | 3.33 | 1 |  | 10.1109/TMAG.2014.2329838
La0.7Ca0.25Ba0.05MnO3 | Tc (K) | 262 |  | 79 | 10.2320/matertrans.MA201546
La0.7Ca0.25Ba0.05MnO3 | ME (J/kg.K) | 5.63 | 3 | 79 | 10.2320/matertrans.MA201546
La0.7Ca0.25Ba0.05MnO3 | Tc (K) | 260 |  | 57 | 10.2320/matertrans.MA201546
La0.7Ca0.25Ba0.05MnO3 | ME (J/kg.K) | 4.93 | 3 | 57 | 10.2320/matertrans.MA201546
La0.7Ca0.25Ba0.05MnO3 | Tc (K) | 258 |  | 39 | 10.2320/matertrans.MA201546
La0.7Ca0.25Ba0.05MnO3 | ME (J/kg.K) | 4.38 | 3 | 39 | 10.2320/matertrans.MA201546
Pr0.6Sr0.4MnO3 | Tc (K) | 291 |  | 88 | 10.1109/TMAG.2015.2424978
Pr0.6Sr0.4MnO3 | ME (J/kg.K) | 3 | 3 | 88 | 10.1109/TMAG.2015.2424978
Pr0.6Sr0.4MnO3 | Tc (K) | 288 |  | 59 | 10.1109/TMAG.2015.2424978
Pr0.6Sr0.4MnO3 | ME (J/kg.K) | 2.6 | 3 | 59 | 10.1109/TMAG.2015.2424978
Pr0.6Sr0.4MnO3 | Tc (K) | 286 |  | 39 | 10.1109/TMAG.2015.2424978
Pr0.6Sr0.4MnO3 | ME (J/kg.K) | 2.1 | 3 | 39 | 10.1109/TMAG.2015.2424978
La0.67Sr0.33MnO3 | Tc (K) | 369 |  | 85 | 10.1063/1.3037236
La0.67Sr0.33MnO3 | ME (J/kg.K) | 1.74 | 1.5 | 85 | 10.1063/1.3037236
La0.67Sr0.33MnO3 | RCP (J/Kg) | 52.2 | 1.5 | 85 | 10.1063/1.3037236
La0.67Sr0.33MnO3 | Tc (K) | 367 |  | 51 | 10.1063/1.3037236
La0.67Sr0.33MnO3 | ME (J/kg.K) | 1.3 | 1.5 | 51 | 10.1063/1.3037236
La0.67Sr0.33MnO3 | RCP (J/Kg) | 48.1 | 1.5 | 51 | 10.1063/1.3037236
La0.67Sr0.33MnO3 | Tc (K) | 362 |  | 32 | 10.1063/1.3037236
La0.67Sr0.33MnO3 | ME (J/kg.K) | 0.32 | 1.5 | 32 | 10.1063/1.3037236
La0.67Sr0.33MnO3 | RCP (J/Kg) | 20.48 | 1.5 | 32 | 10.1063/1.3037236
Pr0.65Ca0.25Ba0.1MnO3 | Tc (K) | 85 |  |  | 10.1039/c8ra05747h
Pr0.65Ca0.25Ba0.1MnO3 | ME (J/kg.K) | 4.4 | 5 |  | 10.1039/c8ra05747h
Pr0.65Ca0.25Ba0.1MnO3 | RCP (J/Kg) | 263.5 | 5 |  | 10.1039/c8ra05747h
Pr0.65Ca0.25Ba0.1MnO3 | ME (J/kg.K) | 2.5 | 2 |  | 10.1039/c8ra05747h
Pr0.65Ca0.25Ba0.1MnO3 | RCP (J/Kg) | 104.2 | 2 |  | 10.1039/c8ra05747h
La0.5Sm0.2Sr0.3MnO3 | Tc (K) | 278 |  |  | 10.1016/j.jmmm.2018.12.007
La0.5Sm0.2Sr0.3MnO3 | ME (J/kg.K) | 3.06 | 5 |  | 10.1016/j.jmmm.2018.12.007
La0.5Sm0.2Sr0.3MnO3 | RCP (J/Kg) | 268 | 5 |  | 10.1016/j.jmmm.2018.12.007
La0.5Sm0.2Sr0.3Mn0.9Fe0.1O3 | Tc (K) | 136 |  |  | 10.1016/j.jmmm.2018.12.007
La0.5Sm0.2Sr0.3Mn0.9Fe0.1O3 | ME (J/kg.K) | 2.22 | 5 |  | 10.1016/j.jmmm.2018.12.007
La0.5Sm0.2Sr0.3Mn0.9Fe0.1O3 | RCP (J/Kg) | 285 | 5 |  | 10.1016/j.jmmm.2018.12.007
La0.5Sm0.2Sr0.3Mn0.85Fe0.15O3 | Tc (K) | 94 |  |  | 10.1016/j.jmmm.2018.12.007
La0.5Sm0.2Sr0.3Mn0.85Fe0.15O3 | ME (J/kg.K) | 0.77 | 5 |  | 10.1016/j.jmmm.2018.12.007
La0.5Sm0.2Sr0.3Mn0.85Fe0.15O3 | RCP (J/Kg) | 226 | 5 |  | 10.1016/j.jmmm.2018.12.007
La0.45Bi0.15Sr0.4CoO3 | Tc (K) | 180 |  | 76 | 10.1007/s10854-017-7438-9
La0.45Bi0.15Sr0.4CoO3 | ME (J/kg.K) | 1.24 | 5 | 76 | 10.1007/s10854-017-7438-9
La0.45Bi0.15Sr0.4CoO3 | RCP (J/Kg) | 106.6 | 5 | 76 | 10.1007/s10854-017-7438-9
Ce0.67Sr0.33MnO3 | Tc (K) | 48 |  |  | 10.1007/s10948-013-2124-5
Ce0.67Sr0.33MnO3 | ME (J/kg.K) | 1.65 | 5 |  | 10.1007/s10948-013-2124-5
Ce0.67Sr0.33MnO3 | RCP (J/Kg) | 41.41 | 5 |  | 10.1007/s10948-013-2124-5
Ce0.67Sr0.33MnO3 | ME (J/kg.K) | 1.52 | 3 |  | 10.1007/s10948-013-2124-5
Ce0.67Sr0.33MnO3 | RCP (J/Kg) | 22.09 | 3 |  | 10.1007/s10948-013-2124-5
Ce0.67Sr0.33MnO3 | ME (J/kg.K) | 0.66 | 1 |  | 10.1007/s10948-013-2124-5
Ce0.67Sr0.33MnO3 | RCP (J/Kg) | 6.7 | 1 |  | 10.1007/s10948-013-2124-5
La0.65Sr0.35MnO3 | Tc (K) | 378 |  |  | 10.1016/j.materresbull.2012.04.135
La0.65Sr0.35MnO3 | ME (J/kg.K) | 0.99 | 1 |  | 10.1016/j.materresbull.2012.04.135
La0.65Sr0.35MnO3 | RCP (J/Kg) | 40 | 1 |  | 10.1016/j.materresbull.2012.04.135
La0.65Sr0.35V0.1Mn0.9O3 | Tc (K) | 353 |  |  | 10.1016/j.materresbull.2012.04.135
La0.65Sr0.35V0.1Mn0.9O3 | ME (J/kg.K) | 1.56 | 1 |  | 10.1016/j.materresbull.2012.04.135
La0.65Sr0.35V0.1Mn0.9O3 | RCP (J/Kg) | 67 | 1 |  | 10.1016/j.materresbull.2012.04.135
PrSr0.9Pb0.1Mn2O6 | Tc (K) | 274 |  | 26 | 10.1080/14786435.2018.1503424
PrSr0.9Pb0.1Mn2O6 | ME (J/kg.K) | 0.34 | 0.5 | 26 | 10.1080/14786435.2018.1503424
PrSr0.9Pb0.1Mn2O6 | ME (J/kg.K) | 0.65 | 1 | 26 | 10.1080/14786435.2018.1503424
PrSr0.9Pb0.1Mn2O6 | ME (J/kg.K) | 1.27 | 2 | 26 | 10.1080/14786435.2018.1503424
PrSr0.9Pb0.1Mn2O6 | ME (J/kg.K) | 1.79 | 3 | 26 | 10.1080/14786435.2018.1503424
PrSr0.9Pb0.1Mn2O6 | ME (J/kg.K) | 2.27 | 4 | 26 | 10.1080/14786435.2018.1503424
PrSr0.9Pb0.1Mn2O6 | ME (J/kg.K) | 2.78 | 5 | 26 | 10.1080/14786435.2018.1503424
PrSr0.9Pb0.1Mn2O6 | RCP (J/Kg) | 241 | 5 | 26 | 10.1080/14786435.2018.1503424
PrSr0.8Pb0.2Mn2O6 | Tc (K) | 282 |  | 27 | 10.1080/14786435.2018.1503424
PrSr0.8Pb0.2Mn2O6 | ME (J/kg.K) | 0.32 | 0.5 | 27 | 10.1080/14786435.2018.1503424
PrSr0.8Pb0.2Mn2O6 | ME (J/kg.K) | 0.67 | 1 | 27 | 10.1080/14786435.2018.1503424
PrSr0.8Pb0.2Mn2O6 | ME (J/kg.K) | 1.35 | 2 | 27 | 10.1080/14786435.2018.1503424
PrSr0.8Pb0.2Mn2O6 | ME (J/kg.K) | 1.97 | 3 | 27 | 10.1080/14786435.2018.1503424
PrSr0.8Pb0.2Mn2O6 | ME (J/kg.K) | 2.57 | 4 | 27 | 10.1080/14786435.2018.1503424
PrSr0.8Pb0.2Mn2O6 | ME (J/kg.K) | 3.11 | 5 | 27 | 10.1080/14786435.2018.1503424
PrSr0.8Pb0.2Mn2O6 | RCP (J/Kg) | 311 | 5 | 27 | 10.1080/14786435.2018.1503424
PrSr0.7Pb0.3Mn2O6 | Tc (K) | 286 |  | 28 | 10.1080/14786435.2018.1503424
PrSr0.7Pb0.3Mn2O6 | ME (J/kg.K) | 0.42 | 0.5 | 28 | 10.1080/14786435.2018.1503424
PrSr0.7Pb0.3Mn2O6 | ME (J/kg.K) | 0.85 | 1 | 28 | 10.1080/14786435.2018.1503424
PrSr0.7Pb0.3Mn2O6 | ME (J/kg.K) | 1.63 | 2 | 28 | 10.1080/14786435.2018.1503424
PrSr0.7Pb0.3Mn2O6 | ME (J/kg.K) | 2.33 | 3 | 28 | 10.1080/14786435.2018.1503424
PrSr0.7Pb0.3Mn2O6 | ME (J/kg.K) | 2.96 | 4 | 28 | 10.1080/14786435.2018.1503424
PrSr0.7Pb0.3Mn2O6 | ME (J/kg.K) | 3.52 | 5 | 28 | 10.1080/14786435.2018.1503424
PrSr0.7Pb0.3Mn2O6 | RCP (J/Kg) | 246 | 5 | 28 | 10.1080/14786435.2018.1503424
La0.7Sr0.25Na0.05MnO3 | Tc (K) | 363 |  | 65 | 10.1016/j.jmmm.2015.07.050
La0.7Sr0.25Na0.05MnO3 | ME (J/kg.K) | 4.34 | 5 | 65 | 10.1016/j.jmmm.2015.07.050
La0.7Sr0.25Na0.05MnO3 | RCP (J/Kg) | 298.5 | 5 | 65 | 10.1016/j.jmmm.2015.07.050
La0.7Sr0.25Na0.05Mn0.9Ti0.1O3 | Tc (K) | 155 |  |  | 10.1016/j.jmmm.2015.07.050
La0.7Sr0.25Na0.05Mn0.9Ti0.1O3 | ME (J/kg.K) | 2.38 | 5 |  | 10.1016/j.jmmm.2015.07.050
La0.7Sr0.25Na0.05Mn0.9Ti0.1O3 | RCP (J/Kg) | 287.5 | 5 |  | 10.1016/j.jmmm.2015.07.050
La0.7Sr0.25Na0.05Mn0.8Ti0.2O3 | Tc (K) | 125 |  | 77 | 10.1016/j.jmmm.2015.07.050
La0.7Sr0.25Na0.05Mn0.8Ti0.2O3 | ME (J/kg.K) | 2.03 | 5 | 77 | 10.1016/j.jmmm.2015.07.050
La0.7Sr0.25Na0.05Mn0.8Ti0.2O3 | RCP (J/Kg) | 273.2 | 5 | 77 | 10.1016/j.jmmm.2015.07.050
La0.7Sr0.2Ag0.1MnO3 | Tc (K) | 350 |  | 60 | 10.1016/j.matchemphys.2014.01.031
La0.7Sr0.2Ag0.1MnO3 | ME (J/kg.K) | 4 | 5 | 60 | 10.1016/j.matchemphys.2014.01.031
La0.7Sr0.2Ag0.1MnO3 | RCP (J/Kg) | 244.3 | 5 | 60 | 10.1016/j.matchemphys.2014.01.031
La0.57Nd0.1Sr0.23MnO3 | Tc (K) | 339 |  |  | 10.1016/j.jmmm.2013.03.030
La0.57Nd0.1Sr0.23MnO3 | ME (J/kg.K) | 1.45 | 1 |  | 10.1016/j.jmmm.2013.03.030
La0.57Nd0.1Sr0.23MnO3 | RCP (J/Kg) | 32.24 | 1 |  | 10.1016/j.jmmm.2013.03.030
La0.57Nd0.1Sr0.23MnO3 | ME (J/kg.K) | 4.42 | 5 |  | 10.1016/j.jmmm.2013.03.030
La0.57Nd0.1Sr0.23MnO3 | RCP (J/Kg) | 186 | 5 |  | 10.1016/j.jmmm.2013.03.030
La0.57Nd0.1Sr0.18MnO3 | Tc (K) | 315 |  |  | 10.1016/j.jmmm.2013.03.030
La0.57Nd0.1Sr0.18MnO3 | ME (J/kg.K) | 1.34 | 1 |  | 10.1016/j.jmmm.2013.03.030
La0.57Nd0.1Sr0.18MnO3 | RCP (J/Kg) | 36.61 | 1 |  | 10.1016/j.jmmm.2013.03.030
La0.57Nd0.1Sr0.18MnO3 | ME (J/kg.K) | 4.36 | 5 |  | 10.1016/j.jmmm.2013.03.030
La0.57Nd0.1Sr0.18MnO3 | RCP (J/Kg) | 214 | 5 |  | 10.1016/j.jmmm.2013.03.030
La0.5Pr 0.2Sr0.3MnO3 | Tc (K) | 262 |  |  | 10.1007/s10948-018-4825-2
La0.5Pr 0.2Sr0.3MnO3 | ME (J/kg.K) | 0.64 | 1 |  | 10.1007/s10948-018-4825-2
La0.5Pr 0.2Sr0.3MnO3 | RCP (J/Kg) | 77.99 | 1 |  | 10.1007/s10948-018-4825-2
La0.5Pr 0.2Sr0.3MnO3 | ME (J/kg.K) | 1.03 | 2 |  | 10.1007/s10948-018-4825-2
La0.5Pr 0.2Sr0.3MnO3 | RCP (J/Kg) | 138.5 | 2 |  | 10.1007/s10948-018-4825-2
La0.5Pr 0.2Sr0.3MnO3 | ME (J/kg.K) | 1.41 | 3 |  | 10.1007/s10948-018-4825-2
La0.5Pr 0.2Sr0.3MnO3 | RCP (J/Kg) | 198.6 | 3 |  | 10.1007/s10948-018-4825-2
La0.5Pr 0.2Sr0.3MnO3 | ME (J/kg.K) | 1.78 | 4 |  | 10.1007/s10948-018-4825-2
La0.5Pr 0.2Sr0.3MnO3 | RCP (J/Kg) | 252.5 | 4 |  | 10.1007/s10948-018-4825-2
La0.5Pr 0.2Sr0.3MnO3 | ME (J/kg.K) | 1.96 | 5 |  | 10.1007/s10948-018-4825-2
La0.5Pr 0.2Sr0.3MnO3 | RCP (J/Kg) | 284.8 | 5 |  | 10.1007/s10948-018-4825-2
La0.5Pr 0.2Sr0.3Mn0.9Ti0.1O3 | Tc (K) | 131 |  |  | 10.1007/s10948-018-4825-2
La0.5Pr 0.2Sr0.3Mn0.9Ti0.1O3 | ME (J/kg.K) | 0.31 | 1 |  | 10.1007/s10948-018-4825-2
La0.5Pr 0.2Sr0.3Mn0.9Ti0.1O3 | RCP (J/Kg) | 35.27 | 1 |  | 10.1007/s10948-018-4825-2
La0.5Pr 0.2Sr0.3Mn0.9Ti0.1O3 | ME (J/kg.K) | 0.64 | 2 |  | 10.1007/s10948-018-4825-2
La0.5Pr 0.2Sr0.3Mn0.9Ti0.1O3 | RCP (J/Kg) | 82.45 | 2 |  | 10.1007/s10948-018-4825-2
La0.5Pr 0.2Sr0.3Mn0.9Ti0.1O3 | ME (J/kg.K) | 0.91 | 3 |  | 10.1007/s10948-018-4825-2
La0.5Pr 0.2Sr0.3Mn0.9Ti0.1O3 | RCP (J/Kg) | 128.7 | 3 |  | 10.1007/s10948-018-4825-2
La0.5Pr 0.2Sr0.3Mn0.9Ti0.1O3 | ME (J/kg.K) | 1.17 | 4 |  | 10.1007/s10948-018-4825-2
La0.5Pr 0.2Sr0.3Mn0.9Ti0.1O3 | RCP (J/Kg) | 177.9 | 4 |  | 10.1007/s10948-018-4825-2
La0.5Pr 0.2Sr0.3Mn0.9Ti0.1O3 | ME (J/kg.K) | 1.3 | 5 |  | 10.1007/s10948-018-4825-2
La0.5Pr 0.2Sr0.3Mn0.9Ti0.1O3 | RCP (J/Kg) | 211.6 | 5 |  | 10.1007/s10948-018-4825-2
La0.35Sr0.275Ca0.375MnO3 | Tc (K) | 215 |  |  | 10.1007/s10948-018-4825-2
La0.35Sr0.275Ca0.375MnO3 | ME (J/kg.K) | 2.94 | 1 |  | 10.1007/s10948-018-4825-2
La0.35Sr0.275Ca0.375MnO3 | RCP (J/Kg) | 37.2 | 1 |  | 10.1007/s10948-018-4825-2
La0.5Pr0.2Ba0.3MnO3 | Tc (K) | 295 |  |  | 10.1007/s10948-018-4825-2
La0.5Pr0.2Ba0.3MnO3 | ME (J/kg.K) | 3.9 | 5 |  | 10.1007/s10948-018-4825-2
La0.5Pr0.2Ba0.3MnO3 | RCP (J/Kg) | 371.45 | 5 |  | 10.1007/s10948-018-4825-2
La0.67Ca0.13Ba0.2MnO3 | Tc (K) | 312 |  |  | 10.1016/j.cap.2019.01.011
La0.67Ca0.13Ba0.2MnO3 | ME (J/kg.K) | 3.18 | 1.6 |  | 10.1016/j.cap.2019.01.011
La0.67Ca0.13Ba0.2Mn0.98Co0.02O3 | Tc (K) | 288 |  |  | 10.1016/j.cap.2019.01.011
La0.67Ca0.13Ba0.2Mn0.98Co0.02O3 | ME (J/kg.K) | 2.47 | 1.6 |  | 10.1016/j.cap.2019.01.011
La0.67Ca0.13Ba0.2Mn0.96Co0.04O3 | Tc (K) | 272 |  |  | 10.1016/j.cap.2019.01.011
La0.67Ca0.13Ba0.2Mn0.96Co0.04O3 | ME (J/kg.K) | 2.68 | 1.6 |  | 10.1016/j.cap.2019.01.011
La0.6Pr0.1Sr0.3MnO3 | Tc (K) | 329 |  |  | 10.1016/j.jssc.2014.04.004
La0.6Pr0.1Sr0.3MnO3 | ME (J/kg.K) | 1.83 | 2 |  | 10.1016/j.jssc.2014.04.004
La0.6Pr0.1Sr0.3MnO3 | RCP (J/Kg) | 95.17 | 2 |  | 10.1016/j.jssc.2014.04.004
La0.6Pr0.1Sr0.3Mn0.9Fe0.1O3 | Tc (K) | 205 |  |  | 10.1016/j.jssc.2014.04.004
La0.6Pr0.1Sr0.3Mn0.9Fe0.1O3 | ME (J/kg.K) | 1.15 | 2 |  | 10.1016/j.jssc.2014.04.004
La0.6Pr0.1Sr0.3Mn0.9Fe0.1O3 | RCP (J/Kg) | 43.12 | 2 |  | 10.1016/j.jssc.2014.04.004
Pr0.8Na0.2MnO3 | Tc (K) | 115 |  | 72.9 | 10.1016/j.jallcom.2016.04.138
Pr0.8Na0.2MnO3 | ME (J/kg.K) | 5.34 | 5 | 72.9 | 10.1016/j.jallcom.2016.04.138
Pr0.8Na0.2MnO3 | RCP (J/Kg) | 253 | 5 | 72.9 | 10.1016/j.jallcom.2016.04.138
Pr0.8Na0.15K0.05MnO3 | Tc (K) | 180 |  | 51.34 | 10.1016/j.jallcom.2016.04.138
Pr0.8Na0.15K0.05MnO3 | ME (J/kg.K) | 5.28 | 5 | 51.34 | 10.1016/j.jallcom.2016.04.138
Pr0.8Na0.15K0.05MnO3 | RCP (J/Kg) | 211 | 5 | 51.34 | 10.1016/j.jallcom.2016.04.138
Pr0.8Na0.1K0.1MnO3 | ME (J/kg.K) | 5.68 | 5 | 60.27 | 10.1016/j.jallcom.2016.04.138
Pr0.8Na0.1K0.1MnO3 | RCP (J/Kg) | 206 | 5 | 60.27 | 10.1016/j.jallcom.2016.04.138
Pr0.8Na0.05K0.15MnO3 | Tc (K) | 160 |  | 77.02 | 10.1016/j.jallcom.2016.04.138
Pr0.8Na0.05K0.15MnO3 | ME (J/kg.K) | 6.89 | 5 | 77.02 | 10.1016/j.jallcom.2016.04.138
Pr0.8Na0.05K0.15MnO3 | RCP (J/Kg) | 277 | 5 | 77.02 | 10.1016/j.jallcom.2016.04.138
Pr0.7Ca0.3MnO3 | Tc (K) | 120 |  | 29 | 10.1007/s10948-013-2306-1
Pr0.7Ca0.3MnO3 | ME (J/kg.K) | 0.86 | 2 | 29 | 10.1007/s10948-013-2306-1
Pr0.7Ca0.3MnO3 | RCP (J/Kg) | 44.05 | 2 | 29 | 10.1007/s10948-013-2306-1
Pr0.7Ca0.3MnO3 | ME (J/kg.K) | 1.56 | 3 | 29 | 10.1007/s10948-013-2306-1
Pr0.7Ca0.3MnO3 | RCP (J/Kg) | 77.17 | 3 | 29 | 10.1007/s10948-013-2306-1
Pr0.7Ca0.3MnO3 | ME (J/kg.K) | 2.16 | 4 | 29 | 10.1007/s10948-013-2306-1
Pr0.7Ca0.3MnO3 | RCP (J/Kg) | 112.96 | 4 | 29 | 10.1007/s10948-013-2306-1
Pr0.7Ca0.3MnO3 | ME (J/kg.K) | 2.69 | 5 | 29 | 10.1007/s10948-013-2306-1
Pr0.7Ca0.3MnO3 | RCP (J/Kg) | 139.69 | 5 | 29 | 10.1007/s10948-013-2306-1
Pr0.6La0.1Ca0.3MnO3 | Tc (K) | 94 |  | 14.79 | 10.1016/j.ssc.2013.10.017
Pr0.6La0.1Ca0.3MnO3 | ME (J/kg.K) | 0.54 | 1 | 14.79 | 10.1016/j.ssc.2013.10.017
Pr0.6La0.1Ca0.3MnO3 | RCP (J/Kg) | 63.37 | 1 | 14.79 | 10.1016/j.ssc.2013.10.017
Pr0.6La0.1Ca0.3MnO3 | ME (J/kg.K) | 0.87 | 2 | 14.79 | 10.1016/j.ssc.2013.10.017
Pr0.6La0.1Ca0.3MnO3 | RCP (J/Kg) | 68.37 | 2 | 14.79 | 10.1016/j.ssc.2013.10.017
Pr0.6La0.1Ca0.3MnO3 | ME (J/kg.K) | 1.72 | 3 | 14.79 | 10.1016/j.ssc.2013.10.017
Pr0.6La0.1Ca0.3MnO3 | RCP (J/Kg) | 141.52 | 3 | 14.79 | 10.1016/j.ssc.2013.10.017
Pr0.6La0.1Ca0.3MnO3 | ME (J/kg.K) | 2.23 | 4 | 14.79 | 10.1016/j.ssc.2013.10.017
Pr0.6La0.1Ca0.3MnO3 | RCP (J/Kg) | 205.38 | 4 | 14.79 | 10.1016/j.ssc.2013.10.017
Pr0.6La0.1Ca0.3MnO3 | ME (J/kg.K) | 2.7 | 5 | 14.79 | 10.1016/j.ssc.2013.10.017
Pr0.6La0.1Ca0.3MnO3 | RCP (J/Kg) | 269.7 | 5 | 14.79 | 10.1016/j.ssc.2013.10.017
La0.75Sr0.1Ca0.15MnO3 | Tc (K) | 305 |  | 97 | 10.1016/j.jallcom.2015.01.314
La0.75Sr0.1Ca0.15MnO3 | ME (J/kg.K) | 0.63 | 0.5 | 97 | 10.1016/j.jallcom.2015.01.314
La0.75Sr0.1Ca0.15MnO3 | RCP (J/Kg) | 19.52 | 0.5 | 97 | 10.1016/j.jallcom.2015.01.314
La0.75Sr0.1Ca0.15MnO3 | ME (J/kg.K) | 1.27 | 1 | 97 | 10.1016/j.jallcom.2015.01.314
La0.75Sr0.1Ca0.15MnO3 | RCP (J/Kg) | 30.74 | 1 | 97 | 10.1016/j.jallcom.2015.01.314
La0.75Sr0.1Ca0.15MnO3 | ME (J/kg.K) | 2.49 | 2 | 97 | 10.1016/j.jallcom.2015.01.314
La0.75Sr0.1Ca0.15MnO3 | RCP (J/Kg) | 78.08 | 2 | 97 | 10.1016/j.jallcom.2015.01.314
La0.75Sr0.1Ca0.15MnO3 | ME (J/kg.K) | 3.76 | 3 | 97 | 10.1016/j.jallcom.2015.01.314
La0.75Sr0.1Ca0.15MnO3 | RCP (J/Kg) | 117.12 | 3 | 97 | 10.1016/j.jallcom.2015.01.314
La0.75Sr0.1Ca0.15MnO3 | ME (J/kg.K) | 4.98 | 4 | 97 | 10.1016/j.jallcom.2015.01.314
La0.75Sr0.1Ca0.15MnO3 | RCP (J/Kg) | 156.16 | 4 | 97 | 10.1016/j.jallcom.2015.01.314
La0.75Sr0.1Ca0.15MnO3 | ME (J/kg.K) | 5.8 | 5 | 97 | 10.1016/j.jallcom.2015.01.314
La0.75Sr0.1Ca0.15MnO3 | RCP (J/Kg) | 195.2 | 5 | 97 | 10.1016/j.jallcom.2015.01.314
Nd0.6Sr0.4MnO3 | Tc (K) | 245 |  | 4.83 | 10.1007/s10909-020-02447-w
Nd0.6Sr0.4MnO3 | ME (J/kg.K) | 0.57 | 1 | 4.83 | 10.1007/s10909-020-02447-w
Nd0.6Sr0.4MnO3 | RCP (J/Kg) | 22.63 | 1 | 4.83 | 10.1007/s10909-020-02447-w
Nd0.6Sr0.4MnO3 | ME (J/kg.K) | 1.71 | 2 | 4.83 | 10.1007/s10909-020-02447-w
Nd0.6Sr0.4MnO3 | RCP (J/Kg) | 74.88 | 2 | 4.83 | 10.1007/s10909-020-02447-w
Nd0.6Sr0.4MnO3 | ME (J/kg.K) | 2.11 | 3 | 4.83 | 10.1007/s10909-020-02447-w
Nd0.6Sr0.4MnO3 | RCP (J/Kg) | 124.08 | 3 | 4.83 | 10.1007/s10909-020-02447-w
Nd0.6Sr0.4MnO3 | ME (J/kg.K) | 2.98 | 4 | 4.83 | 10.1007/s10909-020-02447-w
Nd0.6Sr0.4MnO3 | RCP (J/Kg) | 172.78 | 4 | 4.83 | 10.1007/s10909-020-02447-w
Nd0.6Sr0.4MnO3 | ME (J/kg.K) | 3.68 | 5 | 4.83 | 10.1007/s10909-020-02447-w
Nd0.6Sr0.4MnO3 | RCP (J/Kg) | 216.03 | 5 | 4.83 | 10.1007/s10909-020-02447-w
Nd0.7Ca0.3Mn0.99Ni0.01O3 | Tc (K) | 60 |  |  | 10.1016/j.ceramint.2022.08.254
Nd0.7Ca0.3Mn0.99Ni0.01O3 | ME (J/kg.K) | 2.07 | 7 |  | 10.1016/j.ceramint.2022.08.254
Nd0.7Ca0.3Mn0.97Ni0.03O3 | Tc (K) | 86 |  |  | 10.1016/j.ceramint.2022.08.254
Nd0.7Ca0.3Mn0.97Ni0.03O3 | ME (J/kg.K) | 1.88 | 7 |  | 10.1016/j.ceramint.2022.08.254
La0.7Sr0.3Mn0.95Cu0.05O3 | ME (J/kg.K) | 3.05 | 1 |  | 10.1016/j.ceramint.2022.08.254
La0.7Sr0.3Mn0.9Cu0.1O3 | ME (J/kg.K) | 3.24 | 1 |  | 10.1016/j.ceramint.2022.08.254
La0.67Ba0.25Ca0.08MnO3 | Tc (K) | 300 |  |  | 10.1007/s10948-021-06044-0
La0.67Ba0.25Ca0.08MnO3 | ME (J/kg.K) | 3.21 | 5 |  | 10.1007/s10948-021-06044-0
La0.67Ba0.25Ca0.08MnO3 | RCP (J/Kg) | 168 | 5 |  | 10.1007/s10948-021-06044-0
La0.67Ba0.25Ca0.08Mn0.95Ti0.05O3 | Tc (K) | 287 |  |  | 10.1007/s10948-021-06044-0
La0.67Ba0.25Ca0.08Mn0.95Ti0.05O3 | ME (J/kg.K) | 2.76 | 5 |  | 10.1007/s10948-021-06044-0
La0.67Ba0.25Ca0.08Mn0.95Ti0.05O3 | RCP (J/Kg) | 187 | 5 |  | 10.1007/s10948-021-06044-0
Nd0.6Sr0.3K0.1MnO3 | Tc (K) | 230 |  |  | 10.1007/s00339-021-05033-3
Nd0.6Sr0.3K0.1MnO3 | ME (J/kg.K) | 3.06 | 5 |  | 10.1007/s00339-021-05033-3
Nd0.6Sr0.3K0.1MnO3 | RCP (J/Kg) | 180 | 5 |  | 10.1007/s00339-021-05033-3
Nd0.5Ba0.5CoO3 | Tc (K) | 125 |  |  | 10.1007/s10854-021-06079-y
Nd0.5Ba0.5CoO3 | ME (J/kg.K) | 0.8 | 5 |  | 10.1007/s10854-021-06079-y
Nd0.5Ba0.5CoO3 | RCP (J/Kg) | 114.15 | 5 |  | 10.1007/s10854-021-06079-y
La0.67Ca0.33MnO3 | Tc (K) | 245 |  | 25 | 10.1016/j.ssc.2021.114504
La0.67Ca0.33MnO3 | ME (J/kg.K) | 3.73 | 5 | 25 | 10.1016/j.ssc.2021.114504
La0.67Ca0.33MnO3 | RCP (J/Kg) | 180 | 5 | 25 | 10.1016/j.ssc.2021.114504
La0.62Bi0.05Ca0.33MnO3 | Tc (K) | 250 |  | 27 | 10.1016/j.ssc.2021.114504
La0.62Bi0.05Ca0.33MnO3 | ME (J/kg.K) | 4.72 | 5 | 27 | 10.1016/j.ssc.2021.114504
La0.62Bi0.05Ca0.33MnO3 | RCP (J/Kg) | 162 | 5 | 27 | 10.1016/j.ssc.2021.114504
La0.57Bi0.1Ca0.33MnO3 | Tc (K) | 230 |  | 29 | 10.1016/j.ssc.2021.114504
La0.57Bi0.1Ca0.33MnO3 | ME (J/kg.K) | 4.47 | 5 | 29 | 10.1016/j.ssc.2021.114504
La0.57Bi0.1Ca0.33MnO3 | RCP (J/Kg) | 137 | 5 | 29 | 10.1016/j.ssc.2021.114504
Nd0.6Sr0.4Co0.1Mn0.9O3 | Tc (K) | 136 |  |  | 10.1016/j.jallcom.2021.159977
Nd0.6Sr0.4Co0.1Mn0.9O3 | ME (J/kg.K) | 2.27 | 3 |  | 10.1016/j.jallcom.2021.159977
Nd0.6Sr0.4Co0.1Mn0.9O3 | RCP (J/Kg) | 102.9 | 3 |  | 10.1016/j.jallcom.2021.159977
Nd0.6Sr0.4Co0.1Mn0.9O3 | ME (J/kg.K) | 3.59 | 5 |  | 10.1016/j.jallcom.2021.159977
Nd0.6Sr0.4Co0.1Mn0.9O3 | RCP (J/Kg) | 184.6 | 5 |  | 10.1016/j.jallcom.2021.159977
Nd0.6Sr0.4Co0.1Mn0.9O3 | ME (J/kg.K) | 5.92 | 9 |  | 10.1016/j.jallcom.2021.159977
Nd0.6Sr0.4Co0.1Mn0.9O3 | RCP (J/Kg) | 365.4 | 9 |  | 10.1016/j.jallcom.2021.159977
Nd0.6Sr0.4Co0.2Mn0.8O3 | Tc (K) | 133 |  |  | 10.1016/j.jallcom.2021.159977
Nd0.6Sr0.4Ni0.1Mn0.9O3 | Tc (K) | 129 |  |  | 10.1016/j.jallcom.2021.159977
Nd0.6Sr0.4Ni0.1Mn0.9O3 | ME (J/kg.K) | 3.07 | 5 |  | 10.1016/j.jallcom.2021.159977
Nd0.6Sr0.4Ni0.1Mn0.9O3 | RCP (J/Kg) | 165 | 5 |  | 10.1016/j.jallcom.2021.159977
Nd0.6Sr0.4Ni0.1Mn0.9O3 | ME (J/kg.K) | 5.19 | 9 |  | 10.1016/j.jallcom.2021.159977
Nd0.6Sr0.4Ni0.1Mn0.9O3 | RCP (J/Kg) | 332.7 | 9 |  | 10.1016/j.jallcom.2021.159977
Nd0.6Sr0.4Ni0.2Mn0.8O3 | Tc (K) | 123 |  |  | 10.1016/j.jallcom.2021.159977
Nd0.6Sr0.4Ni0.2Mn0.8O3 | ME (J/kg.K) | 2.84 | 9 |  | 10.1016/j.jallcom.2021.159977
Nd0.6Sr0.4Ni0.2Mn0.8O3 | RCP (J/Kg) | 168.4 | 9 |  | 10.1016/j.jallcom.2021.159977
Nd0.6Sr0.4Zn0.1Mn0.9O3 | Tc (K) | 230.5 |  |  | 10.1016/j.jallcom.2021.159977
Nd0.6Sr0.4Zn0.1Mn0.9O3 | ME (J/kg.K) | 2.39 | 5 |  | 10.1016/j.jallcom.2021.159977
Nd0.6Sr0.4Zn0.1Mn0.9O3 | RCP (J/Kg) | 153.6 | 5 |  | 10.1016/j.jallcom.2021.159977
Nd0.6Sr0.4Zn0.1Mn0.9O3 | ME (J/kg.K) | 4.28 | 9 |  | 10.1016/j.jallcom.2021.159977
Nd0.6Sr0.4Zn0.1Mn0.9O3 | RCP (J/Kg) | 321.2 | 9 |  | 10.1016/j.jallcom.2021.159977
Nd0.6Sr0.4Zn0.2Mn0.8O3 | Tc (K) | 47 |  |  | 10.1016/j.jallcom.2021.159977
Nd0.6Sr0.4Zn0.2Mn0.8O3 | ME (J/kg.K) | 2.29 | 9 |  | 10.1016/j.jallcom.2021.159977
Nd0.6Sr0.4Zn0.2Mn0.8O3 | RCP (J/Kg) | 146.7 | 9 |  | 10.1016/j.jallcom.2021.159977
HoCrO3 | ME (J/kg.K) | 3.22 | 5 |  | 10.1016/j.ceramint.2019.06.293
HoCrO3 | RCP (J/Kg) | 74.14 | 5 |  | 10.1016/j.ceramint.2019.06.293
La0.9Sr0.1MnO3 | Tc (K) | 130 |  |  | -
La0.9Sr0.1MnO3 | ME (J/kg.K) | 2.76 | 5 |  | -
La0.875Eu0.025Sr0.1MnO3 | Tc (K) | 120 |  |  | -
La0.875Eu0.025Sr0.1MnO3 | ME (J/kg.K) | 2.81 | 5 |  | -
La0.85Eu0.05Sr0.1MnO3 | Tc (K) | 121 |  |  | -
La0.85Eu0.05Sr0.1MnO3 | ME (J/kg.K) | 1.95 | 5 |  | -
La0.6Pr0.1Ba0.3MnO3 | Tc (K) | 94 |  |  | -
La0.6Pr0.1Ba0.3MnO3 | ME (J/kg.K) | 1.48 | 5 |  | -
La0.7Te0.3Mn0.5Co0.5O3 | Tc (K) | 220 |  |  | -
La0.7Te0.3Mn0.5Co0.5O3 | ME (J/kg.K) | 2.2 | 5 |  | -
La0.7Sr0.3Mn0.8Fe0.2O3 | Tc (K) | 94 |  |  | -
La0.7Sr0.3Mn0.8Fe0.2O3 | ME (J/kg.K) | 1.3 | 5 |  | -
La0.67Sr0.33MnO3 | Tc (K) | 275 |  |  | -
La0.67Sr0.33MnO3 | ME (J/kg.K) | 1.09 | 5 |  | -
Sr2FeMoO6 | Tc (K) | 386 |  |  | 10.1016/j.ceramint.2018.08.030
Sr2FeMoO6 | ME (J/kg.K) | 0.56 | 2.5 |  | 10.1016/j.ceramint.2018.08.030
Sr2FeMoO6 | RCP (J/Kg) | 32.8 | 2.5 |  | 10.1016/j.ceramint.2018.08.030
Sr2FeMoO6 | ME (J/kg.K) | 0.25 | 1 |  | 10.1016/j.ceramint.2018.08.030
Sr2FeMoO6 | RCP (J/Kg) | 12.8 | 1 |  | 10.1016/j.ceramint.2018.08.030
Sr1.98Al0.02FeMoO6 | Tc (K) | 356 |  |  | 10.1016/j.ceramint.2018.08.030
Sr1.98Al0.02FeMoO6 | ME (J/kg.K) | 0.59 | 2.5 |  | 10.1016/j.ceramint.2018.08.030
Sr1.98Al0.02FeMoO6 | RCP (J/Kg) | 39.97 | 2.5 |  | 10.1016/j.ceramint.2018.08.030
Sr1.98Al0.02FeMoO6 | ME (J/kg.K) | 0.28 | 1 |  | 10.1016/j.ceramint.2018.08.030
Sr1.98Al0.02FeMoO6 | RCP (J/Kg) | 14.8 | 1 |  | 10.1016/j.ceramint.2018.08.030
SmBaCo2O5.5 | Tc (K) | 267 |  |  | 10.1016/j.physb.2017.11.019
SmBaCo2O5.5 | ME (J/kg.K) | 0.3 | 7 |  | 10.1016/j.physb.2017.11.019
SmBaCo2O5.5 | RCP (J/Kg) | 48 | 7 |  | 10.1016/j.physb.2017.11.019
SmSrCo2O6 | Tc (K) | 175 |  |  | 10.1016/j.physb.2017.11.019
SmSrCo2O6 | ME (J/kg.K) | 2.17 | 7 |  | 10.1016/j.physb.2017.11.019
SmSrCo2O6 | RCP (J/Kg) | 150.6 | 7 |  | 10.1016/j.physb.2017.11.019
La0.7Sr0.25Na0.05MnO3 | Tc (K) | 362 |  |  | 10.1016/j.ceramint.2017.11.021
La0.7Sr0.25Na0.05MnO3 | ME (J/kg.K) | 2.2 | 2 |  | 10.1016/j.ceramint.2017.11.021
La0.7Sr0.25Na0.05MnO3 | RCP (J/Kg) | 86 | 2 |  | 10.1016/j.ceramint.2017.11.021
La0.7Sr0.25Na0.05Mn0.95Cu0.05O3 | Tc (K) | 350 |  |  | 10.1016/j.ceramint.2017.11.021
La0.7Sr0.25Na0.05Mn0.95Cu0.05O3 | ME (J/kg.K) | 2.02 | 2 |  | 10.1016/j.ceramint.2017.11.021
La0.7Sr0.25Na0.05Mn0.95Cu0.05O3 | RCP (J/Kg) | 78 | 2 |  | 10.1016/j.ceramint.2017.11.021
La0.7Sr0.25Na0.05Mn0.9Cu0.1O3 | Tc (K) | 320 |  |  | 10.1016/j.ceramint.2017.11.021
La0.7Sr0.25Na0.05Mn0.9Cu0.1O3 | ME (J/kg.K) | 1.75 | 2 |  | 10.1016/j.ceramint.2017.11.021
La0.7Sr0.25Na0.05Mn0.9Cu0.1O3 | RCP (J/Kg) | 87 | 2 |  | 10.1016/j.ceramint.2017.11.021
La0.7Sr0.25Na0.05Mn0.85Cu0.15O3 | Tc (K) | 274 |  |  | 10.1016/j.ceramint.2017.11.021
La0.7Sr0.25Na0.05Mn0.85Cu0.15O3 | ME (J/kg.K) | 1.39 | 2 |  | 10.1016/j.ceramint.2017.11.021
La0.7Sr0.25Na0.05Mn0.85Cu0.15O3 | RCP (J/Kg) | 88 | 2 |  | 10.1016/j.ceramint.2017.11.021
La0.7Sr0.25Na0.05Mn0.8Cu0.2O3 | Tc (K) | 167 |  |  | 10.1016/j.ceramint.2017.11.021
La0.7Sr0.25Na0.05Mn0.8Cu0.2O3 | ME (J/kg.K) | 0.69 | 2 |  | 10.1016/j.ceramint.2017.11.021
La0.7Sr0.25Na0.05Mn0.8Cu0.2O3 | RCP (J/Kg) | 90 | 2 |  | 10.1016/j.ceramint.2017.11.021
La0.6Ca0.3Sr0.1MnO3 | Tc (K) | 304 |  | 30 | 10.1039/c8ra00001h
La0.6Ca0.3Sr0.1MnO3 | ME (J/kg.K) | 5.26 | 5 | 30 | 10.1039/c8ra00001h
La0.6Ca0.3Sr0.1MnO3 | RCP (J/Kg) | 262.53 | 5 | 30 | 10.1039/c8ra00001h
La0.6Ca0.3Sr0.1MnO3 | ME (J/kg.K) | 2.89 | 2 | 30 | 10.1039/c8ra00001h
La0.6Ca0.3Sr0.1MnO3 | RCP (J/Kg) | 91.17 | 2 | 30 | 10.1039/c8ra00001h
La0.65Ce0.05Sr0.3MnO3 | Tc (K) | 360 |  |  | 10.1039/c7ra13244a
La0.65Ce0.05Sr0.3MnO3 | ME (J/kg.K) | 1.49 | 1 |  | 10.1039/c7ra13244a
La0.65Ce0.05Sr0.3MnO3 | RCP (J/Kg) | 33 | 1 |  | 10.1039/c7ra13244a
La0.65Ce0.05Sr0.3MnO3 | ME (J/kg.K) | 4.43 | 5 |  | 10.1039/c7ra13244a
La0.65Ce0.05Sr0.3MnO3 | RCP (J/Kg) | 132 | 5 |  | 10.1039/c7ra13244a
La0.65Ce0.05Sr0.3Mn0.95Cu0.05O3 | Tc (K) | 330 |  |  | 10.1039/c7ra13244a
La0.65Ce0.05Sr0.3Mn0.95Cu0.05O3 | ME (J/kg.K) | 1.34 | 1 |  | 10.1039/c7ra13244a
La0.65Ce0.05Sr0.3Mn0.95Cu0.05O3 | RCP (J/Kg) | 44 | 1 |  | 10.1039/c7ra13244a
La0.65Ce0.05Sr0.3Mn0.95Cu0.05O3 | ME (J/kg.K) | 3.95 | 5 |  | 10.1039/c7ra13244a
La0.65Ce0.05Sr0.3Mn0.95Cu0.05O3 | RCP (J/Kg) | 175 | 5 |  | 10.1039/c7ra13244a
La0.65Ce0.05Sr0.3Mn0.9Cu0.1O3 | Tc (K) | 305 |  |  | 10.1039/c7ra13244a
La0.65Ce0.05Sr0.3Mn0.9Cu0.1O3 | ME (J/kg.K) | 1.5 | 1 |  | 10.1039/c7ra13244a
La0.65Ce0.05Sr0.3Mn0.9Cu0.1O3 | RCP (J/Kg) | 36 | 1 |  | 10.1039/c7ra13244a
La0.65Ce0.05Sr0.3Mn0.9Cu0.1O3 | ME (J/kg.K) | 3.37 | 5 |  | 10.1039/c7ra13244a
La0.65Ce0.05Sr0.3Mn0.9Cu0.1O3 | RCP (J/Kg) | 102 | 5 |  | 10.1039/c7ra13244a
La0.65Ce0.05Sr0.3Mn0.85Cu0.15O3 | Tc (K) | 275 |  |  | 10.1039/c7ra13244a
La0.65Ce0.05Sr0.3Mn0.85Cu0.15O3 | ME (J/kg.K) | 1.08 | 1 |  | 10.1039/c7ra13244a
La0.65Ce0.05Sr0.3Mn0.85Cu0.15O3 | RCP (J/Kg) | 28 | 1 |  | 10.1039/c7ra13244a
La0.65Ce0.05Sr0.3Mn0.85Cu0.15O3 | ME (J/kg.K) | 3.06 | 5 |  | 10.1039/c7ra13244a
La0.65Ce0.05Sr0.3Mn0.85Cu0.15O3 | RCP (J/Kg) | 88 | 5 |  | 10.1039/c7ra13244a
La0.78Dy0.02Ca0.2MnO3 | Tc (K) | 312 |  | 68.7 | 10.1016/j.jallcom.2016.07.043
La0.78Dy0.02Ca0.2MnO3 | RCP (J/Kg) | 27.07 | 1 | 68.7 | 10.1016/j.jallcom.2016.07.043
La0.78Dy0.02Ca0.2MnO3 | ME (J/kg.K) | 1.7 | 1 | 68.7 | 10.1016/j.jallcom.2016.07.043
La0.78Dy0.02Ca0.2MnO3 | RCP (J/Kg) | 75.48 | 2 | 68.7 | 10.1016/j.jallcom.2016.07.043
La0.78Dy0.02Ca0.2MnO3 | ME (J/kg.K) | 4.24 | 2 | 68.7 | 10.1016/j.jallcom.2016.07.043
La0.78Dy0.02Ca0.2MnO3 | RCP (J/Kg) | 122.05 | 3 | 68.7 | 10.1016/j.jallcom.2016.07.043
La0.78Dy0.02Ca0.2MnO3 | ME (J/kg.K) | 5.73 | 3 | 68.7 | 10.1016/j.jallcom.2016.07.043
La0.78Dy0.02Ca0.2MnO3 | RCP (J/Kg) | 181.05 | 4 | 68.7 | 10.1016/j.jallcom.2016.07.043
La0.78Dy0.02Ca0.2MnO3 | ME (J/kg.K) | 6.58 | 4 | 68.7 | 10.1016/j.jallcom.2016.07.043
La0.78Dy0.02Ca0.2MnO3 | RCP (J/Kg) | 214.78 | 5 | 68.7 | 10.1016/j.jallcom.2016.07.043
La0.78Dy0.02Ca0.2MnO3 | ME (J/kg.K) | 7.1 | 5 | 68.7 | 10.1016/j.jallcom.2016.07.043
Pr0.8K0.2MnO3 | Tc (K) | 160 |  | 100 | 10.1016/j.ceramint.2016.10.144
Pr0.8K0.2MnO3 | RCP (J/Kg) | 274.13 | 5 | 100 | 10.1016/j.ceramint.2016.10.144
Pr0.8K0.2MnO3 | ME (J/kg.K) | 7.23 | 5 | 100 | 10.1016/j.ceramint.2016.10.144
Pr0.8K0.2MnO3 | RCP (J/Kg) | 97.05 | 2 | 100 | 10.1016/j.ceramint.2016.10.144
Pr0.8K0.2MnO3 | ME (J/kg.K) | 4.2 | 2 | 100 | 10.1016/j.ceramint.2016.10.144
Pr0.8K0.2MnO3 | RCP (J/Kg) | 45.21 | 1 | 100 | 10.1016/j.ceramint.2016.10.144
Pr0.8K0.2MnO3 | ME (J/kg.K) | 2.11 | 1 | 100 | 10.1016/j.ceramint.2016.10.144
La1.95Ca0.05NiMnO6 | Tc (K) | 275 |  | 31.65 | 10.1007/s10854-018-9526-x
La1.95Ca0.05NiMnO6 | RCP (J/Kg) | 105.03 | 5 | 31.65 | 10.1007/s10854-018-9526-x
La1.95Ca0.05NiMnO6 | ME (J/kg.K) | 1.18 | 5 | 31.65 | 10.1007/s10854-018-9526-x
La1.95Ca0.05CoMnO6 | Tc (K) | 201 |  | 38.2 | 10.1007/s10854-018-9526-x
La1.95Ca0.05CoMnO6 | RCP (J/Kg) | 77.8 | 5 | 38.2 | 10.1007/s10854-018-9526-x
La1.95Ca0.05CoMnO6 | ME (J/kg.K) | 0.91 | 5 | 38.2 | 10.1007/s10854-018-9526-x
La0.8Ca0.2MnO3 | Tc (K) | 252 |  | 71.2 | 10.1142/S0217979214502300
La0.8Ca0.2MnO3 | RCP (J/Kg) | 55.84 | 2 | 71.2 | 10.1142/S0217979214502300
La0.8Ca0.2MnO3 | ME (J/kg.K) | 3.09 | 2 | 71.2 | 10.1142/S0217979214502300
La0.8Ca0.2MnO3 | RCP (J/Kg) | 153.86 | 5 | 71.2 | 10.1142/S0217979214502300
La0.8Ca0.2MnO3 | ME (J/kg.K) | 5.6 | 5 | 71.2 | 10.1142/S0217979214502300
La0.8Ca0.2Mn0.9Co0.1O3 | Tc (K) | 180 |  | 66.7
La0.8Ca0.2Mn0.7Co0.3O3 | Tc (K) | 176 |  | 69.2
La0.8Ca0.2Mn0.8Co0.2O3 | Tc (K) | 175 |  | 74.7 | 10.1142/S0217979214502300
La0.8Ca0.2Mn0.8Co0.2O3 | RCP (J/Kg) | 49.97 | 2 | 74.7 | 10.1142/S0217979214502300
La0.8Ca0.2Mn0.8Co0.2O3 | ME (J/kg.K) | 1.12 | 2 | 74.7 | 10.1142/S0217979214502300
La0.8Ca0.2Mn0.8Co0.2O3 | RCP (J/Kg) | 144.5 | 5 | 74.7 | 10.1142/S0217979214502300
La0.8Ca0.2Mn0.8Co0.2O3 | ME (J/kg.K) | 2.56 | 5 | 74.7 | 10.1142/S0217979214502300
La2Sm0.4Sr0.6Mn2O7 | Tc (K) | 348 |  |  | 10.1016/j.ceramint.2017.03.206
La2Sm0.4Sr0.6Mn2O7 | RCP (J/Kg) | 233.9 | 5 |  | 10.1016/j.ceramint.2017.03.206
La2Sm0.4Sr0.6Mn2O7 | ME (J/kg.K) | 4.69 | 5 |  | 10.1016/j.ceramint.2017.03.206
La2Sm0.4Sr0.6Mn2O7 | RCP (J/Kg) | 89.35 | 2 |  | 10.1016/j.ceramint.2017.03.206
La2Sm0.4Sr0.6Mn2O7 | ME (J/kg.K) | 2.48 | 2 |  | 10.1016/j.ceramint.2017.03.206
La2Sm0.4Sr0.6Mn2O7 | RCP (J/Kg) | 57.26 | 1 |  | 10.1016/j.ceramint.2017.03.206
La2Sm0.4Sr0.6Mn2O7 | ME (J/kg.K) | 1.59 | 1 |  | 10.1016/j.ceramint.2017.03.206
La1.3Eu0.1Sr0.05Ca1.55Mn2O7 | Tc (K) | 235 |  |  | 10.1016/j.ssc.2015.02.017
La1.3Eu0.1Sr0.05Ca1.55Mn2O7 | RCP (J/Kg) | 240.4 | 5 |  | 10.1016/j.ssc.2015.02.017
La1.3Eu0.1Sr0.05Ca1.55Mn2O7 | ME (J/kg.K) | 7.1 | 5 |  | 10.1016/j.ssc.2015.02.017
La0.686Er0.014Sr0.3MnO3 | Tc (K) | 349 |  |  | http://profs.if.uff.br/marior/cv/msf_514_2006_299.pdf
La0.686Er0.014Sr0.3MnO3 | ME (J/kg.K) | 1.56 | 1 |  | http://profs.if.uff.br/marior/cv/msf_514_2006_299.pdf
La0.686Er0.014Sr0.3MnO3 | ME (J/kg.K) | 4.7 | 5 |  | http://profs.if.uff.br/marior/cv/msf_514_2006_299.pdf
La0.56Er0.14Sr0.3MnO3 | Tc (K) | 306 |  |  | http://profs.if.uff.br/marior/cv/msf_514_2006_299.pdf
La0.56Er0.14Sr0.3MnO3 | ME (J/kg.K) | 1.46 | 1 |  | http://profs.if.uff.br/marior/cv/msf_514_2006_299.pdf
La0.56Er0.14Sr0.3MnO3 | ME (J/kg.K) | 4.72 | 5 |  | http://profs.if.uff.br/marior/cv/msf_514_2006_299.pdf
La0.49Er0.21Sr0.3MnO3 | Tc (K) | 314 |  |  | http://profs.if.uff.br/marior/cv/msf_514_2006_299.pdf
La0.49Er0.21Sr0.3MnO3 | ME (J/kg.K) | 1.26 | 1 |  | http://profs.if.uff.br/marior/cv/msf_514_2006_299.pdf
La0.49Er0.21Sr0.3MnO3 | ME (J/kg.K) | 3.99 | 5 |  | http://profs.if.uff.br/marior/cv/msf_514_2006_299.pdf
La0.665Eu0.035Sr0.3MnO3 | Tc (K) | 357 |  |  | http://profs.if.uff.br/marior/cv/msf_514_2006_299.pdf
La0.665Eu0.035Sr0.3MnO3 | ME (J/kg.K) | 1.58 | 1 |  | http://profs.if.uff.br/marior/cv/msf_514_2006_299.pdf
La0.665Eu0.035Sr0.3MnO3 | ME (J/kg.K) | 4.86 | 5 |  | http://profs.if.uff.br/marior/cv/msf_514_2006_299.pdf
La0.49Eu0.21Sr0.3MnO3 | Tc (K) | 264 |  |  | http://profs.if.uff.br/marior/cv/msf_514_2006_299.pdf
La0.49Eu0.21Sr0.3MnO3 | ME (J/kg.K) | 1.45 | 1 |  | http://profs.if.uff.br/marior/cv/msf_514_2006_299.pdf
La0.49Eu0.21Sr0.3MnO3 | ME (J/kg.K) | 4.88 | 5 |  | http://profs.if.uff.br/marior/cv/msf_514_2006_299.pdf
La0.7Ba0.3MnO3 | Tc (K) | 340 |  |  | 10.1016/j.matchemphys.2014.11.034
La0.7Ba0.3MnO3 | RCP (J/Kg) | 215 | 5 |  | 10.1016/j.matchemphys.2014.11.034
La0.7Ba0.3MnO3 | ME (J/kg.K) | 4.2 | 5 |  | 10.1016/j.matchemphys.2014.11.034
La0.6Pr0.1Ba0.3MnO3 | Tc (K) | 320 |  |  | 10.1016/j.matchemphys.2014.11.034
La0.6Pr0.1Ba0.3MnO3 | RCP (J/Kg) | 223.3 | 5 |  | 10.1016/j.matchemphys.2014.11.034
La0.6Pr0.1Ba0.3MnO3 | ME (J/kg.K) | 4.1 | 5 |  | 10.1016/j.matchemphys.2014.11.034
La0.5Pr0.2Ba0.3MnO3 | Tc (K) | 295 |  |  | 10.1016/j.matchemphys.2014.11.034
La0.5Pr0.2Ba0.3MnO3 | RCP (J/Kg) | 371.45 | 5 |  | 10.1016/j.matchemphys.2014.11.034
La0.5Pr0.2Ba0.3MnO3 | ME (J/kg.K) | 3.9 | 5 |  | 10.1016/j.matchemphys.2014.11.034
La0.7Ca0.25Sr0.05MnO3 | Tc (K) | 275 |  |  | 10.1063/1.1867564
La0.7Ca0.25Sr0.05MnO3 | ME (J/kg.K) | 10.5 | 5 |  | 10.1063/1.1867564
La0.7Ca0.20Sr0.10MnO3 | Tc (K) | 308 |  |  | 10.1063/1.1867564
La0.7Ca0.20Sr0.10MnO3 | ME (J/kg.K) | 7.45 | 5 |  | 10.1063/1.1867564
La0.7Ca0.10Sr0.20MnO3 | Tc (K) | 340 |  |  | 10.1063/1.1867564
La0.7Ca0.10Sr0.20MnO3 | ME (J/kg.K) | 6.97 | 5 |  | 10.1063/1.1867564
La0.7Ca0.05Sr0.25MnO3 | Tc (K) | 341 |  |  | 10.1063/1.1867564
La0.7Ca0.05Sr0.25MnO3 | ME (J/kg.K) | 6.86 | 5 |  | 10.1063/1.1867564
La0.68Pr0.02Sr0.3MnO3 | Tc (K) | 353.58 |  |  | 10.1063/1.3698346
La0.68Pr0.02Sr0.3MnO3 | ME (J/kg.K) | 2.79 | 1.5 |  | 10.1063/1.3698346
La0.65Pr0.05Sr0.3MnO3 | Tc (K) | 351.48 |  |  | 10.1063/1.3698346
La0.65Pr0.05Sr0.3MnO3 | ME (J/kg.K) | 2.67 | 1.5 |  | 10.1063/1.3698346
La0.6Pr0.1Sr0.3MnO3 | Tc (K) | 345.01 |  |  | 10.1063/1.3698346
La0.6Pr0.1Sr0.3MnO3 | ME (J/kg.K) | 2.52 | 1.5 |  | 10.1063/1.3698346
La0.55Pr0.15Sr0.3MnO3 | Tc (K) | 335.8 |  |  | 10.1063/1.3698346
La0.55Pr0.15Sr0.3MnO3 | ME (J/kg.K) | 2.37 | 1.5 |  | 10.1063/1.3698346
La0.5Pr0.2Sr0.3MnO3 | Tc (K) | 327.69 |  |  | 10.1063/1.3698346
La0.5Pr0.2Sr0.3MnO3 | ME (J/kg.K) | 2.25 | 1.5 |  | 10.1063/1.3698346
La0.4Pr0.3Sr0.3MnO3 | Tc (K) | 295.84 |  |  | 10.1063/1.3698346
La0.4Pr0.3Sr0.3MnO3 | ME (J/kg.K) | 2.08 | 1.5 |  | 10.1063/1.3698346
Dy2NiMnO6 | Tc (K) | 95 |  |  | 10.1088/1361-648X/ac3e9e
Dy2NiMnO6 | ME (J/kg.K) | 5.82 | 8 |  | 10.1088/1361-648X/ac3e9e
Dy2NiMnO6 | RCP (J/Kg) | 389.47 | 8 |  | 10.1088/1361-648X/ac3e9e
Tb2NiMnO6 | Tc (K) | 113 |  |  | 10.1088/1361-648X/ac3e9e
Tb2NiMnO6 | ME (J/kg.K) | 5.63 | 8 |  | 10.1088/1361-648X/ac3e9e
Tb2NiMnO6 | RCP (J/Kg) | 400.41 | 8 |  | 10.1088/1361-648X/ac3e9e
Gd2NiMnO6 | Tc (K) | 130 |  |  | 10.1088/1361-648X/ac3e9e
Gd2NiMnO6 | ME (J/kg.K) | 5.16 | 8 |  | 10.1088/1361-648X/ac3e9e
Gd2NiMnO6 | RCP (J/Kg) | 371 | 8 |  | 10.1088/1361-648X/ac3e9e
Nd2NiMnO6 | Tc (K) | 195 |  |  | 10.1088/1361-648X/ac3e9e
Nd2NiMnO6 | ME (J/kg.K) | 2.95 | 8 |  | 10.1088/1361-648X/ac3e9e
Nd2NiMnO6 | RCP (J/Kg) | 295 | 8 |  | 10.1088/1361-648X/ac3e9e
Pr2NiMnO6 | Tc (K) | 213 |  |  | 10.1088/1361-648X/ac3e9e
Pr2NiMnO6 | ME (J/kg.K) | 2.67 | 8 |  | 10.1088/1361-648X/ac3e9e
Pr2NiMnO6 | RCP (J/Kg) | 291.43 | 8 |  | 10.1088/1361-648X/ac3e9e
Sm2NiMnO6 | Tc (K) | 158 |  |  | 10.1088/1361-648X/ac3e9e
Sm2NiMnO6 | ME (J/kg.K) | 3.73 | 8 |  | 10.1088/1361-648X/ac3e9e
Sm2NiMnO6 | RCP (J/Kg) | 276.62 | 8 |  | 10.1088/1361-648X/ac3e9e
La0.6Ba0.2Sr0.2MnO3 | Tc (K) | 354 |  | 55 | 10.1039/d1ra07059b
La0.6Ba0.2Sr0.2MnO3 | ME (J/kg.K) | 7.65 | 5 | 55 | 10.1039/d1ra07059b
La0.6Ba0.2Sr0.2MnO3 | RCP (J/Kg) | 214 | 5 | 55 | 10.1039/d1ra07059b
La0.6Ba0.2Sr0.2MnO3 | ME (J/kg.K) | 3.88 | 2 | 55 | 10.1039/d1ra07059b
La0.6Ba0.2Sr0.2MnO3 | RCP (J/Kg) | 82 | 2 | 55 | 10.1039/d1ra07059b
La0.6Ba0.2Sr0.2Mn0.95Ni0.05O3 | Tc (K) | 320 |  | 50 | 10.1039/d1ra07059b
La0.6Ba0.2Sr0.2Mn0.95Ni0.05O3 | ME (J/kg.K) | 5.44 | 5 | 50 | 10.1039/d1ra07059b
La0.6Ba0.2Sr0.2Mn0.95Ni0.05O3 | RCP (J/Kg) | 230 | 5 | 50 | 10.1039/d1ra07059b
La0.6Ba0.2Sr0.2Mn0.95Ni0.05O3 | ME (J/kg.K) | 2.69 | 2 | 50 | 10.1039/d1ra07059b
La0.6Ba0.2Sr0.2Mn0.95Ni0.05O3 | RCP (J/Kg) | 98 | 2 | 50 | 10.1039/d1ra07059b
La0.6Ba0.2Sr0.2Mn0.9Ni0.1O3 | Tc (K) | 301 |  | 49 | 10.1039/d1ra07059b
La0.6Ba0.2Sr0.2Mn0.9Ni0.1O3 | ME (J/kg.K) | 4.45 | 5 | 49 | 10.1039/d1ra07059b
La0.6Ba0.2Sr0.2Mn0.9Ni0.1O3 | RCP (J/Kg) | 285 | 5 | 49 | 10.1039/d1ra07059b
La0.6Ba0.2Sr0.2Mn0.9Ni0.1O3 | ME (J/kg.K) | 2.37 | 2 | 49 | 10.1039/d1ra07059b
La0.6Ba0.2Sr0.2Mn0.9Ni0.1O3 | RCP (J/Kg) | 121 | 2 | 49 | 10.1039/d1ra07059b
La0.55Pr0.1Sr0.35MnO3 | Tc (K) | 310 |  | 28.73 | 10.1016/j.jssc.2021.122046
La0.55Pr0.1Sr0.35MnO3 | ME (J/kg.K) | 3.58 | 3 | 28.73 | 10.1016/j.jssc.2021.122046
La0.55Pr0.1Sr0.35MnO3 | RCP (J/Kg) | 161.11 | 3 | 28.73 | 10.1016/j.jssc.2021.122046
La0.55Pr0.1Sr0.35Mn0.95Ti0.05O3 | Tc (K) | 288 |  | 34.66 | 10.1016/j.jssc.2021.122046
La0.55Pr0.1Sr0.35Mn0.95Ti0.05O3 | ME (J/kg.K) | 2.78 | 3 | 34.66 | 10.1016/j.jssc.2021.122046
La0.55Pr0.1Sr0.35Mn0.95Ti0.05O3 | RCP (J/Kg) | 118.85 | 3 | 34.66 | 10.1016/j.jssc.2021.122046
La0.75Sr0.25MnO3 | Tc (K) | 310 |  |  | 10.1016/j.physa.2021.125936
La0.75Sr0.25MnO3 | ME (J/kg.K) | 9.23 | 6 |  | 10.1016/j.physa.2021.125936
La0.75Sr0.25MnO3 | ME (J/kg.K) | 7 | 4 |  | 10.1016/j.physa.2021.125936
La0.75Sr0.2Sm0.05MnO3 | Tc (K) | 327 |  |  | 10.1016/j.jmmm.2020.167283
La0.75Sr0.2Sm0.05MnO3 | RCP (J/Kg) | 241.54 | 5 |  | 10.1016/j.jmmm.2020.167283
La0.75Sr0.2Sm0.05MnO3 | ME (J/kg.K) | 3.77 | 5 |  | 10.1016/j.jmmm.2020.167283
La0.7Sr0.2Sm0.1MnO3 | Tc (K) | 303 |  | 40 | 10.1016/j.jmmm.2020.167283
La0.7Sr0.2Sm0.1MnO3 | RCP (J/Kg) | 254.43 | 5 | 40 | 10.1016/j.jmmm.2020.167283
La0.7Sr0.2Sm0.1MnO3 | ME (J/kg.K) | 3.87 | 5 | 40 | 10.1016/j.jmmm.2020.167283
La0.65Sr0.2Sm0.15MnO3 | Tc (K) | 266 |  |  | 10.1016/j.jmmm.2020.167283
La0.65Sr0.2Sm0.15MnO3 | RCP (J/Kg) | 295.31 | 5 |  | 10.1016/j.jmmm.2020.167283
La0.65Sr0.2Sm0.15MnO3 | ME (J/kg.K) | 4.03 | 5 |  | 10.1016/j.jmmm.2020.167283
La0.8Sr0.2MnO3 | Tc (K) | 330 |  | 20 | 10.1016/j.ceramint.2018.04.075
La0.8Sr0.2MnO3 | ME (J/kg.K) | 1.99 | 2 | 20 | 10.1016/j.ceramint.2018.04.075
La0.8Sr0.2MnO3 | RCP (J/Kg) | 69.07 | 2 | 20 | 10.1016/j.ceramint.2018.04.075
La0.75Sm0.05Sr0.2MnO3 | Tc (K) | 310 |  | 18 | 10.1016/j.ceramint.2018.04.075
La0.75Sm0.05Sr0.2MnO3 | ME (J/kg.K) | 1.8 | 2 | 18 | 10.1016/j.ceramint.2018.04.075
La0.75Sm0.05Sr0.2MnO3 | RCP (J/Kg) | 74.3 | 2 | 18 | 10.1016/j.ceramint.2018.04.075
La0.75Eu0.05Sr0.2MnO3 | Tc (K) | 305 |  | 16 | 10.1016/j.ceramint.2018.04.075
La0.75Eu0.05Sr0.2MnO3 | ME (J/kg.K) | 1.76 | 2 | 16 | 10.1016/j.ceramint.2018.04.075
La0.75Eu0.05Sr0.2MnO3 | RCP (J/Kg) | 80.11 | 2 | 16 | 10.1016/j.ceramint.2018.04.075
La0.75Gd0.05Sr0.2MnO3 | Tc (K) | 275 |  | 43 | 10.1016/j.ceramint.2018.04.075
La0.75Gd0.05Sr0.2MnO3 | ME (J/kg.K) | 1.46 | 2 | 43 | 10.1016/j.ceramint.2018.04.075
La0.75Gd0.05Sr0.2MnO3 | RCP (J/Kg) | 78.81 | 2 | 43 | 10.1016/j.ceramint.2018.04.075
La0.75Dy0.05Sr0.2MnO3 | Tc (K) | 225 |  | 38 | 10.1016/j.ceramint.2018.04.075
La0.75Dy0.05Sr0.2MnO3 | ME (J/kg.K) | 1.36 | 2 | 38 | 10.1016/j.ceramint.2018.04.075
La0.75Dy0.05Sr0.2MnO3 | RCP (J/Kg) | 95.8 | 2 | 38 | 10.1016/j.ceramint.2018.04.075
La0.75Ho0.05Sr0.2MnO3 | Tc (K) | 310 |  | 23 | 10.1016/j.ceramint.2018.04.075
La0.75Ho0.05Sr0.2MnO3 | ME (J/kg.K) | 1.48 | 2 | 23 | 10.1016/j.ceramint.2018.04.075
La0.75Ho0.05Sr0.2MnO3 | RCP (J/Kg) | 73.79 | 2 | 23 | 10.1016/j.ceramint.2018.04.075
Pr0.67Ba0.22Sr0.11MnO3 | Tc (K) | 216 |  | 88.67 | 10.1016/j.jallcom.2017.12.309
Pr0.67Ba0.22Sr0.11MnO3 | ME (J/kg.K) | 4.72 | 5 | 88.67 | 10.1016/j.jallcom.2017.12.309
Pr0.67Ba0.22Sr0.11MnO3 | RCP (J/Kg) | 218 | 5 | 88.67 | 10.1016/j.jallcom.2017.12.309
Pr0.67Ba0.22Sr0.11Mn0.95Fe0.05O3 | Tc (K) | 134 |  | 94.05 | 10.1016/j.jallcom.2017.12.309
Pr0.67Ba0.22Sr0.11Mn0.95Fe0.05O3 | ME (J/kg.K) | 1.9 | 5 | 94.05 | 10.1016/j.jallcom.2017.12.309
Pr0.67Ba0.22Sr0.11Mn0.95Fe0.05O3 | RCP (J/Kg) | 175 | 5 | 94.05 | 10.1016/j.jallcom.2017.12.309
Pr0.67Ba0.22Sr0.11Mn0.9Fe0.10O3 | Tc (K) | 74 |  | 94.29 | 10.1016/j.jallcom.2017.12.309
Pr0.67Ba0.22Sr0.11Mn0.9Fe0.10O3 | ME (J/kg.K) | 1.45 | 5 | 94.29 | 10.1016/j.jallcom.2017.12.309
Pr0.67Ba0.22Sr0.11Mn0.9Fe0.10O3 | RCP (J/Kg) | 122 | 5 | 94.29 | 10.1016/j.jallcom.2017.12.309
Pr0.67Ba0.22Sr0.11Mn0.85Fe0.15O3 | Tc (K) | 56 |  | 93.27 | 10.1016/j.jallcom.2017.12.309
Pr0.67Ba0.22Sr0.11Mn0.85Fe0.15O3 | ME (J/kg.K) | 0.83 | 5 | 93.27 | 10.1016/j.jallcom.2017.12.309
Pr0.67Ba0.22Sr0.11Mn0.85Fe0.15O3 | RCP (J/Kg) | 79 | 5 | 93.27 | 10.1016/j.jallcom.2017.12.309
La0.57Nd0.1Sr0.18Ag0.15MnO3 | Tc (K) | 307 |  | 26 | /10.1007/s10854-020-03780-2
La0.57Nd0.1Sr0.18Ag0.15MnO3 | ME (J/kg.K) | 0.68 | 0.5 | 26 | /10.1007/s10854-020-03780-2
La0.57Nd0.1Sr0.18Ag0.15MnO3 | RCP (J/Kg) | 13.65 | 0.5 | 26 | /10.1007/s10854-020-03780-2
La0.57Nd0.1Sr0.18Ag0.15MnO3 | ME (J/kg.K) | 1.19 | 1 | 26 | /10.1007/s10854-020-03780-2
La0.57Nd0.1Sr0.18Ag0.15MnO3 | RCP (J/Kg) | 30.94 | 1 | 26 | /10.1007/s10854-020-03780-2
La0.57Nd0.1Sr0.18Ag0.15MnO3 | ME (J/kg.K) | 2.97 | 2 | 26 | /10.1007/s10854-020-03780-2
La0.57Nd0.1Sr0.18Ag0.15MnO3 | RCP (J/Kg) | 75.33 | 2 | 26 | /10.1007/s10854-020-03780-2
La0.57Nd0.1Sr0.18Ag0.15MnO3 | ME (J/kg.K) | 3.61 | 3 | 26 | /10.1007/s10854-020-03780-2
La0.57Nd0.1Sr0.18Ag0.15MnO3 | RCP (J/Kg) | 93.6 | 3 | 26 | /10.1007/s10854-020-03780-2
La0.57Nd0.1Sr0.18Ag0.15MnO3 | ME (J/kg.K) | 4.24 | 4 | 26 | /10.1007/s10854-020-03780-2
La0.57Nd0.1Sr0.18Ag0.15MnO3 | RCP (J/Kg) | 111.28 | 4 | 26 | /10.1007/s10854-020-03780-2
La0.57Nd0.1Sr0.18Ag0.15MnO3 | ME (J/kg.K) | 5.08 | 5 | 26 | /10.1007/s10854-020-03780-2
La0.57Nd0.1Sr0.18Ag0.15MnO3 | RCP (J/Kg) | 146.74 | 5 | 26 | /10.1007/s10854-020-03780-2
La0.66Eu0.04Ca0.3MnO3 | Tc (K) | 225 |  |  | 10.1016/j.cap.2020.03.006
La0.66Eu0.04Ca0.3MnO3 | ME (J/kg.K) | 2.85 | 2 |  | 10.1016/j.cap.2020.03.006
La0.66Eu0.04Ca0.3MnO3 | RCP (J/Kg) | 140 | 2 |  | 10.1016/j.cap.2020.03.006
La0.66Eu0.04Ca0.3MnO3 | ME (J/kg.K) | 5.39 | 5 |  | 10.1016/j.cap.2020.03.006
La0.66Eu0.04Ca0.3MnO3 | RCP (J/Kg) | 323 | 5 |  | 10.1016/j.cap.2020.03.006
La0.66Eu0.04Ca0.3MnO3 | ME (J/kg.K) | 5.91 | 6 |  | 10.1016/j.cap.2020.03.006
La0.66Eu0.04Ca0.3MnO3 | RCP (J/Kg) | 384 | 6 |  | 10.1016/j.cap.2020.03.006
La0.62Eu0.08Ca0.3MnO3 | Tc (K) | 189 |  |  | 10.1016/j.cap.2020.03.006
La0.62Eu0.08Ca0.3MnO3 | ME (J/kg.K) | 1.98 | 2 |  | 10.1016/j.cap.2020.03.006
La0.62Eu0.08Ca0.3MnO3 | RCP (J/Kg) | 145 | 2 |  | 10.1016/j.cap.2020.03.006
La0.62Eu0.08Ca0.3MnO3 | ME (J/kg.K) | 4.31 | 5 |  | 10.1016/j.cap.2020.03.006
La0.62Eu0.08Ca0.3MnO3 | RCP (J/Kg) | 359 | 5 |  | 10.1016/j.cap.2020.03.006
La0.62Eu0.08Ca0.3MnO3 | ME (J/kg.K) | 4.91 | 6 |  | 10.1016/j.cap.2020.03.006
La0.62Eu0.08Ca0.3MnO3 | RCP (J/Kg) | 428 | 6 |  | 10.1016/j.cap.2020.03.006
La0.58Eu0.12Ca0.3MnO3 | Tc (K) | 146 |  |  | 10.1016/j.cap.2020.03.006
La0.58Eu0.12Ca0.3MnO3 | ME (J/kg.K) | 1.77 | 2 |  | 10.1016/j.cap.2020.03.006
La0.58Eu0.12Ca0.3MnO3 | RCP (J/Kg) | 140 | 2 |  | 10.1016/j.cap.2020.03.006
La0.58Eu0.12Ca0.3MnO3 | ME (J/kg.K) | 4.05 | 5 |  | 10.1016/j.cap.2020.03.006
La0.58Eu0.12Ca0.3MnO3 | RCP (J/Kg) | 357 | 5 |  | 10.1016/j.cap.2020.03.006
La0.58Eu0.12Ca0.3MnO3 | ME (J/kg.K) | 4.68 | 6 |  | 10.1016/j.cap.2020.03.006
La0.58Eu0.12Ca0.3MnO3 | RCP (J/Kg) | 424 | 6 |  | 10.1016/j.cap.2020.03.006
La1.95Sr0.05NiMnO6 | Tc (K) | 266 |  | 19.31 | 10.1007/s10854-018-0204-9
La1.95Sr0.05NiMnO6 | ME (J/kg.K) | 1.01 | 5 | 19.31 | 10.1007/s10854-018-0204-9
La1.95Sr0.05NiMnO6 | RCP (J/Kg) | 94 | 5 | 19.31 | 10.1007/s10854-018-0204-9
La1.95Sr0.05CoMnO6 | Tc (K) | 210 |  | 41.62 | 10.1007/s10854-018-0204-9
La1.95Sr0.05CoMnO6 | ME (J/kg.K) | 1.35 | 5 | 41.62 | 10.1007/s10854-018-0204-9
La1.95Sr0.05CoMnO6 | RCP (J/Kg) | 116 | 5 | 41.62 | 10.1007/s10854-018-0204-9
Pr0.7Ca0.3MnO3 | Tc (K) | 132.4 |  |  | 10.1016/j.cap.2018.07.006
Pr0.7Ca0.3MnO3 | ME (J/kg.K) | 1.11 | 1 |  | 10.1016/j.cap.2018.07.006
Pr0.7Ca0.3MnO3 | RCP (J/Kg) | 61.6 | 1 |  | 10.1016/j.cap.2018.07.006
Pr0.7Ca0.2Sr0.1MnO3 | Tc (K) | 145.9 |  |  | 10.1016/j.cap.2018.07.006
Pr0.7Ca0.2Sr0.1MnO3 | ME (J/kg.K) | 1.47 | 1 |  | 10.1016/j.cap.2018.07.006
Pr0.7Ca0.2Sr0.1MnO3 | RCP (J/Kg) | 53.5 | 1 |  | 10.1016/j.cap.2018.07.006
Pr0.7Ca0.1Sr0.2MnO3 | Tc (K) | 207.1 |  |  | 10.1016/j.cap.2018.07.006
Pr0.7Ca0.1Sr0.2MnO3 | ME (J/kg.K) | 3.44 | 1 |  | 10.1016/j.cap.2018.07.006
Pr0.7Ca0.1Sr0.2MnO3 | RCP (J/Kg) | 56.7 | 1 |  | 10.1016/j.cap.2018.07.006
Pr0.7Sr0.3MnO3 | Tc (K) | 268.7 |  |  | 10.1016/j.cap.2018.07.006
Pr0.7Sr0.3MnO3 | ME (J/kg.K) | 3.42 | 1 |  | 10.1016/j.cap.2018.07.006
Pr0.7Sr0.3MnO3 | RCP (J/Kg) | 59.9 | 1 |  | 10.1016/j.cap.2018.07.006
La0.7Te0.3Mn0.7Co0.3O3 | Tc (K) | 201 |  | 24 | 10.1016/j.jmmm.2017.07.048
La0.7Te0.3Mn0.7Co0.3O3 | ME (J/kg.K) | 1 | 5 | 24 | 10.1016/j.jmmm.2017.07.048
La0.7Te0.3Mn0.7Co0.3O3 | RCP (J/Kg) | 90 | 5 | 24 | 10.1016/j.jmmm.2017.07.048
PrCaMn2O6 | Tc (K) | 42.6 |  | 14.95 | 10.1007/s10854-022-07843-4
PrCaMn2O6 | ME (J/kg.K) | 1.19 | 5 | 14.95 | 10.1007/s10854-022-07843-4
PrCaMn2O6 | RCP (J/Kg) | 14.28 | 5 | 14.95 | 10.1007/s10854-022-07843-4
PrCaMn2O6 | Tc (K) | 43.1 |  | 18.57 | 10.1007/s10854-022-07843-4
PrCaMn2O6 | ME (J/kg.K) | 1.59 | 5 | 18.57 | 10.1007/s10854-022-07843-4
PrCaMn2O6 | RCP (J/Kg) | 20.54 | 5 | 18.57 | 10.1007/s10854-022-07843-4
PrCaMn2O6 | Tc (K) | 42.8 |  | 28.74 | 10.1007/s10854-022-07843-4
PrCaMn2O6 | ME (J/kg.K) | 1.78 | 5 | 28.74 | 10.1007/s10854-022-07843-4
PrCaMn2O6 | RCP (J/Kg) | 17.2 | 5 | 28.74 | 10.1007/s10854-022-07843-4
Nd0.67Ba0.11Ca0.11Sr0.11MnO3 | Tc (K) | 120 |  |  | 10.1016/j.jssc.2020.121847
Nd0.67Ba0.11Ca0.11Sr0.11MnO3 | ME (J/kg.K) | 1.68 | 3 |  | 10.1016/j.jssc.2020.121847
Nd0.67Ba0.11Ca0.11Sr0.11MnO3 | RCP (J/Kg) | 89.45 | 3 |  | 10.1016/j.jssc.2020.121847
Nd0.6Ba0.133Ca0.133Sr0.133MnO3 | Tc (K) | 145 |  |  | 10.1016/j.jssc.2020.121847
Nd0.6Ba0.133Ca0.133Sr0.133MnO3 | ME (J/kg.K) | 4.1 | 3 |  | 10.1016/j.jssc.2020.121847
Nd0.6Ba0.133Ca0.133Sr0.133MnO3 | RCP (J/Kg) | 132.45 | 3 |  | 10.1016/j.jssc.2020.121847
La0.65Sr0.25K0.1MnO3 | Tc (K) | 342 |  |  | 10.1088/1757-899X/382/2/022058
La0.65Sr0.25K0.1MnO3 | ME (J/kg.K) | 0.9 | 1 |  | 10.1088/1757-899X/382/2/022058
La0.65Sr0.25K0.1MnO3 | RCP (J/Kg) | 38.3 | 1 |  | 10.1088/1757-899X/382/2/022058
La0.65Sr0.25K0.1Mn0.95V0.05O3 | Tc (K) | 342 |  |  | 10.1088/1757-899X/382/2/022058
La0.65Sr0.25K0.1Mn0.95V0.05O3 | ME (J/kg.K) | 1 | 1 |  | 10.1088/1757-899X/382/2/022058
La0.65Sr0.25K0.1Mn0.95V0.05O3 | RCP (J/Kg) | 35.3 | 1 |  | 10.1088/1757-899X/382/2/022058
La0.65Sr0.25K0.1Mn0.9V0.1O3 | Tc (K) | 344 |  |  | 10.1088/1757-899X/382/2/022058
La0.65Sr0.25K0.1Mn0.9V0.1O3 | ME (J/kg.K) | 0.9 | 1 |  | 10.1088/1757-899X/382/2/022058 | text
La0.65Sr0.25K0.1Mn0.9V0.1O3 | RCP (J/Kg) | 32.9 | 1 |  | 10.1088/1757-899X/382/2/022058 | text
La0.65Sr0.25K0.1Mn0.85V0.15O3 | Tc (K) | 351 |  |  | 10.1088/1757-899X/382/2/022058 | text
La0.65Sr0.25K0.1Mn0.85V0.15O3 | ME (J/kg.K) | 0.5 | 1 |  | 10.1088/1757-899X/382/2/022058 | text
La0.65Sr0.25K0.1Mn0.85V0.15O3 | RCP (J/Kg) | 20.4 | 1 |  | 10.1088/1757-899X/382/2/022058 | text
La1.1Bi0.3Sr1.6Mn2O7 | Tc (K) | 340 |  |  | 10.1016/j.jmmm.2015.11.076 | text
La1.1Bi0.3Sr1.6Mn2O7 | ME (J/kg.K) | 1.65 | 5 |  | 10.1016/j.jmmm.2015.11.076 | text
La1.1Bi0.3Sr1.6Mn2O7 | RCP (J/Kg) | 134.4 | 5 |  | 10.1016/j.jmmm.2015.11.076 | text
Nd0.55Sr0.45MnO3 | Tc (K) | 274 |  |  | 10.1016/j.materresbull.2015.08.024 | table
Nd0.55Sr0.45MnO3 | ME (J/kg.K) | 3.12 | 3 |  | 10.1016/j.materresbull.2015.08.024 | table
Nd0.55Sr0.45MnO3 | RCP (J/Kg) | 71 | 3 |  | 10.1016/j.materresbull.2015.08.024 | table
Nd0.55Sr0.45MnO3 | ME (J/kg.K) | 1.42 | 1 |  | 10.1016/j.materresbull.2015.08.024 | table
Nd0.55Sr0.45MnO3 | RCP (J/Kg) | 17 | 1 |  | 10.1016/j.materresbull.2015.08.024 | table
La0.9Sr0.1MnO3 | ME (J/kg.K) | 1.05 | 5 | 44.98 | 10.1016/j.cplett.2015.03.004 | text
La0.9Sr0.1MnO3 | RCP (J/Kg) | 260 | 5 | 44.98 | 10.1016/j.cplett.2015.03.004 | text
La0.9Sr0.1MnO3 | ME (J/kg.K) | 2.15 | 5 | 75 | 10.1016/j.cplett.2015.03.004 | text
La0.9Sr0.1MnO3 | RCP (J/Kg) | 294.74 | 5 | 75 | 10.1016/j.cplett.2015.03.004 | text
La0.9Sr0.1MnO3 | ME (J/kg.K) | 3.12 | 5 | 85.01 | 10.1016/j.cplett.2015.03.004 | text
La0.9Sr0.1MnO3 | RCP (J/Kg) | 316.41 | 5 | 85.01 | 10.1016/j.cplett.2015.03.004 | text
La0.9Sr0.1MnO3 | ME (J/kg.K) | 3.7 | 5 | 94.9 | 10.1016/j.cplett.2015.03.004 | text
La0.9Sr0.1MnO3 | RCP (J/Kg) | 336.15 | 5 | 94.9 | 10.1016/j.cplett.2015.03.004 | text
La0.5Ca0.3Na0.2MnO3 | Tc (K) | 279 |  |  | 10.3938/jkps.63.722 | text
La0.5Ca0.3Na0.2MnO3 | ME (J/kg.K) | 1.83 | 4 |  | 10.3938/jkps.63.722 | text
La0.5Ca0.3Na0.2MnO3 | RCP (J/Kg) | 194.3 | 4 |  | 10.3938/jkps.63.722 | text
Pr0.5Sr0.3Na0.2MnO3 | Tc (K) | 299 |  |  | 10.3938/jkps.63.722 | text
Pr0.5Sr0.3Na0.2MnO3 | ME (J/kg.K) | 6.6 | 4 |  | 10.3938/jkps.63.722 | text
Pr0.5Sr0.3Na0.2MnO3 | RCP (J/Kg) | 173.2 | 4 |  | 10.3938/jkps.63.722 | text
Nd0.5Sr0.3Na0.2MnO3 | Tc (K) | 292 |  |  | 10.3938/jkps.63.722 | text
Nd0.5Sr0.3Na0.2MnO3 | ME (J/kg.K) | 3.1 | 4 |  | 10.3938/jkps.63.722 | text
Nd0.5Sr0.3Na0.2MnO3 | RCP (J/Kg) | 213.8 | 4 |  | 10.3938/jkps.63.722 | text
Pr1.4Sr1.6Mn2O7 | Tc (K) | 256 |  |  | 10.1007/s10948-016-3725-6 | table
Pr1.4Sr1.6Mn2O7 | ME (J/kg.K) | 5.06 | 5 |  | 10.1007/s10948-016-3725-6 | table
Pr1.4Sr1.6Mn2O7 | RCP (J/Kg) | 233.32 | 5 |  | 10.1007/s10948-016-3725-6 | table
Pr1.4Sr1.6Mn2O7 | ME (J/kg.K) | 2.43 | 2 |  | 10.1007/s10948-016-3725-6 | table
Pr1.4Sr1.6Mn2O7 | RCP (J/Kg) | 94.26 | 2 |  | 10.1007/s10948-016-3725-6 | table
La0.8Cd0.15K0.05MnO3 | Tc (K) | 260 |  |  | 10.1016/j.jallcom.2009.09.063 | table
La0.8Cd0.15K0.05MnO3 | ME (J/kg.K) | 2.6 | 2 |  | 10.1016/j.jallcom.2009.09.063 | table
La0.8Cd0.15K0.05MnO3 | RCP (J/Kg) | 46.78 | 2 |  | 10.1016/j.jallcom.2009.09.063 | table
La0.8Cd0.125K0.075MnO3 | Tc (K) | 273 |  |  | 10.1016/j.jallcom.2009.09.063 | table
La0.8Cd0.125K0.075MnO3 | ME (J/kg.K) | 2.81 | 2 |  | 10.1016/j.jallcom.2009.09.063 | table
La0.8Cd0.125K0.075MnO3 | RCP (J/Kg) | 61 | 2 |  | 10.1016/j.jallcom.2009.09.063 | table
La0.8Cd0.1K0.1MnO3 | Tc (K) | 282 |  |  | 10.1016/j.jallcom.2009.09.063 | table
La0.8Cd0.1K0.1MnO3 | ME (J/kg.K) | 3.25 | 2 |  | 10.1016/j.jallcom.2009.09.063 | table
La0.8Cd0.1K0.1MnO3 | RCP (J/Kg) | 62.59 | 2 |  | 10.1016/j.jallcom.2009.09.063 | table
Sm0.6Sr0.4CoO3 | Tc (K) | 143 |  |  | 10.1007/s11664-022-09943-7 | table
Sm0.6Sr0.4CoO3 | ME (J/kg.K) | 0.55 | 2 |  | 10.1007/s11664-022-09943-7 | table
Sm0.6Sr0.4CoO3 | RCP (J/Kg) | 30.1 | 2 |  | 10.1007/s11664-022-09943-7 | table
Sm0.6Sr0.4CoO3 | ME (J/kg.K) | 1.19 | 5 |  | 10.1007/s11664-022-09943-7 | table
Sm0.6Sr0.4CoO3 | RCP (J/Kg) | 92.7 | 5 |  | 10.1007/s11664-022-09943-7 | table
Sm0.5Sr0.5CoO3 | Tc (K) | 153 |  |  | 10.1007/s11664-022-09943-7 | table
Sm0.5Sr0.5CoO3 | ME (J/kg.K) | 0.59 | 2 |  | 10.1007/s11664-022-09943-7 | table
Sm0.5Sr0.5CoO3 | RCP (J/Kg) | 21.1 | 2 |  | 10.1007/s11664-022-09943-7 | table
Sm0.5Sr0.5CoO3 | ME (J/kg.K) | 1.21 | 5 |  | 10.1007/s11664-022-09943-7 | table
Sm0.5Sr0.5CoO3 | RCP (J/Kg) | 71.7 | 5 |  | 10.1007/s11664-022-09943-7 | table
Sm0.4Sr0.6CoO3 | Tc (K) | 92 |  |  | 10.1007/s11664-022-09943-7 | table
Sm0.4Sr0.6CoO3 | ME (J/kg.K) | 0.37 | 2 |  | 10.1007/s11664-022-09943-7 | table
Sm0.4Sr0.6CoO3 | RCP (J/Kg) | 17.6 | 2 |  | 10.1007/s11664-022-09943-7 | table
Sm0.4Sr0.6CoO3 | ME (J/kg.K) | 0.8 | 5 |  | 10.1007/s11664-022-09943-7 | table
Sm0.4Sr0.6CoO3 | RCP (J/Kg) | 58.1 | 5 |  | 10.1007/s11664-022-09943-7 | table
La0.8Sr0.2CoO3 | Tc (K) | 182 |  |  | 10.1016/j.ceramint.2018.05.216 | table
La0.8Sr0.2CoO3 | ME (J/kg.K) | 0.76 | 2 |  | 10.1016/j.ceramint.2018.05.216 | table
La0.8Sr0.2CoO3 | RCP (J/Kg) | 38.2 | 2 |  | 10.1016/j.ceramint.2018.05.216 | table
La0.8Sr0.2CoO3 | ME (J/kg.K) | 1.56 | 5 |  | 10.1016/j.ceramint.2018.05.216 | table
La0.8Sr0.2CoO3 | RCP (J/Kg) | 88.9 | 5 |  | 10.1016/j.ceramint.2018.05.216 | table
La0.7Sr0.3CoO3 | Tc (K) | 229 |  |  | 10.1016/j.ceramint.2018.05.216 | table
La0.7Sr0.3CoO3 | ME (J/kg.K) | 1.4 | 2 |  | 10.1016/j.ceramint.2018.05.216 | table
La0.7Sr0.3CoO3 | RCP (J/Kg) | 40.6 | 2 |  | 10.1016/j.ceramint.2018.05.216 | table
La0.7Sr0.3CoO3 | ME (J/kg.K) | 2.62 | 5 |  | 10.1016/j.ceramint.2018.05.216 | table
La0.7Sr0.3CoO3 | RCP (J/Kg) | 117.9 | 5 |  | 10.1016/j.ceramint.2018.05.216 | table
La0.6Sr0.4CoO3 | Tc (K) | 237 |  |  | 10.1016/j.ceramint.2018.05.216 | table
La0.6Sr0.4CoO3 | ME (J/kg.K) | 1.41 | 2 |  | 10.1016/j.ceramint.2018.05.216 | table
La0.6Sr0.4CoO3 | RCP (J/Kg) | 40.9 | 2 |  | 10.1016/j.ceramint.2018.05.216 | table
La0.6Sr0.4CoO3 | ME (J/kg.K) | 2.66 | 5 |  | 10.1016/j.ceramint.2018.05.216 | table
La0.6Sr0.4CoO3 | RCP (J/Kg) | 119.7 | 5 |  | 10.1016/j.ceramint.2018.05.216 | table
La0.5Sr0.5CoO3 | Tc (K) | 253 |  |  | 10.1016/j.ceramint.2018.05.216 | table
La0.5Sr0.5CoO3 | ME (J/kg.K) | 1.3 | 2 |  | 10.1016/j.ceramint.2018.05.216 | table
La0.5Sr0.5CoO3 | RCP (J/Kg) | 45.4 | 2 |  | 10.1016/j.ceramint.2018.05.216 | table
La0.5Sr0.5CoO3 | ME (J/kg.K) | 2.49 | 5 |  | 10.1016/j.ceramint.2018.05.216 | table
La0.5Sr0.5CoO3 | RCP (J/Kg) | 141.2 | 5 |  | 10.1016/j.ceramint.2018.05.216 | table
La0.55Bi0.05Sr0.4CoO3 | Tc (K) | 210 |  |  | 10.1039/c9ra04141a | text
La0.55Bi0.05Sr0.4CoO3 | ME (J/kg.K) | 1.45 | 5 |  | 10.1039/c9ra04141a | text
La0.55Bi0.05Sr0.4CoO3 | RCP (J/Kg) | 115.5 | 5 |  | 10.1039/c9ra04141a | text
Pr0.7Sr0.3CoO3 | Tc (K) | 158 |  |  | 10.1016/j.jmmm.2014.04.040 | table
Pr0.7Sr0.3CoO3 | ME (J/kg.K) | 0.48 | 2 |  | 10.1016/j.jmmm.2014.04.040 | table
Pr0.7Sr0.3CoO3 | RCP (J/Kg) | 23 | 2 |  | 10.1016/j.jmmm.2014.04.040 | table
Pr0.7Sr0.3CoO3 | ME (J/kg.K) | 0.93 | 4 |  | 10.1016/j.jmmm.2014.04.040 | table
Pr0.7Sr0.3CoO3 | RCP (J/Kg) | 57 | 4 |  | 10.1016/j.jmmm.2014.04.040 | table
Pr0.6Sr0.4CoO3 | Tc (K) | 190 |  |  | 10.1016/j.jmmm.2014.04.040 | table
Pr0.6Sr0.4CoO3 | ME (J/kg.K) | 0.94 | 2 |  | 10.1016/j.jmmm.2014.04.040 | table
Pr0.6Sr0.4CoO3 | RCP (J/Kg) | 29 | 2 |  | 10.1016/j.jmmm.2014.04.040 | table
Pr0.6Sr0.4CoO3 | ME (J/kg.K) | 1.6 | 4 |  | 10.1016/j.jmmm.2014.04.040 | table
Pr0.6Sr0.4CoO3 | RCP (J/Kg) | 71 | 4 |  | 10.1016/j.jmmm.2014.04.040 | table
Pr0.5Sr0.5CoO3 | Tc (K) | 213 |  |  | 10.1016/j.jmmm.2014.04.040 | table
Pr0.5Sr0.5CoO3 | ME (J/kg.K) | 1.13 | 2 |  | 10.1016/j.jmmm.2014.04.040 | table
Pr0.5Sr0.5CoO3 | RCP (J/Kg) | 46 | 2 |  | 10.1016/j.jmmm.2014.04.040 | table
Pr0.5Sr0.5CoO3 | ME (J/kg.K) | 1.9 | 4 |  | 10.1016/j.jmmm.2014.04.040 | table
Pr0.5Sr0.5CoO3 | RCP (J/Kg) | 107 | 4 |  | 10.1016/j.jmmm.2014.04.040 | table
Pr0.4Sr0.6CoO3 | Tc (K) | 212 |  |  | 10.1016/j.jmmm.2014.04.040 | table
Pr0.4Sr0.6CoO3 | ME (J/kg.K) | 1.09 | 2 |  | 10.1016/j.jmmm.2014.04.040 | table
Pr0.4Sr0.6CoO3 | RCP (J/Kg) | 48 | 2 |  | 10.1016/j.jmmm.2014.04.040 | table
Pr0.4Sr0.6CoO3 | ME (J/kg.K) | 1.81 | 4 |  | 10.1016/j.jmmm.2014.04.040 | table
Pr0.4Sr0.6CoO3 | RCP (J/Kg) | 101 | 4 |  | 10.1016/j.jmmm.2014.04.040 | table
La0.62Bi0.05Ba0.33MnO3 | Tc (K) | 334 |  |  | 10.1016/j.ijhydene.2022.09.180 | table
La0.62Bi0.05Ba0.33MnO3 | ME (J/kg.K) | 1.42 | 1 |  | 10.1016/j.ijhydene.2022.09.180 | table
La0.62Bi0.05Ba0.33MnO3 | ME (J/kg.K) | 2.34 | 2 |  | 10.1016/j.ijhydene.2022.09.180 | table
La0.62Bi0.05Ba0.33MnO3 | ME (J/kg.K) | 3.05 | 3 |  | 10.1016/j.ijhydene.2022.09.180 | table
La0.62Bi0.05Ba0.33MnO3 | ME (J/kg.K) | 3.65 | 4 |  | 10.1016/j.ijhydene.2022.09.180 | table
La0.62Bi0.05Ba0.33MnO3 | ME (J/kg.K) | 4.14 | 5 |  | 10.1016/j.ijhydene.2022.09.180 | table
La0.62Bi0.05Ba0.33Mn0.9Ru0.1O3 | Tc (K) | 327 |  |  | 10.1016/j.ijhydene.2022.09.180 | table
La0.62Bi0.05Ba0.33Mn0.9Ru0.1O3 | ME (J/kg.K) | 0.77 | 1 |  | 10.1016/j.ijhydene.2022.09.180 | table
La0.62Bi0.05Ba0.33Mn0.9Ru0.1O3 | ME (J/kg.K) | 1.33 | 2 |  | 10.1016/j.ijhydene.2022.09.180 | table
La0.62Bi0.05Ba0.33Mn0.9Ru0.1O3 | ME (J/kg.K) | 1.77 | 3 |  | 10.1016/j.ijhydene.2022.09.180 | table
La0.62Bi0.05Ba0.33Mn0.9Ru0.1O3 | ME (J/kg.K) | 2.18 | 4 |  | 10.1016/j.ijhydene.2022.09.180 | table
La0.62Bi0.05Ba0.33Mn0.9Ru0.1O3 | ME (J/kg.K) | 2.54 | 5 |  | 10.1016/j.ijhydene.2022.09.180 | table
SrRuO3 | Tc (K) | 165 |  |  | 10.2320/matertrans.MT-M2022093 | table
SrRuO3 | RCP (J/Kg) | 114 | 5 |  | 10.2320/matertrans.MT-M2022093 | table
SrRuO3 | ME (J/kg.K) | 1.65 | 5 |  | 10.2320/matertrans.MT-M2022093
SrRu0.9Fe0.1O3 | Tc (K) | 150 |  |  | 10.2320/matertrans.MT-M2022093
SrRu0.9Fe0.1O3 | RCP (J/Kg) | 150 | 5 |  | 10.2320/matertrans.MT-M2022093
SrRu0.9Fe0.1O3 | ME (J/kg.K) | 1.32 | 5 |  | 10.2320/matertrans.MT-M2022093
SrRu0.9Fe0.1O3 | ME (J/kg.K) | 0.3079096 | 1 |  | 10.2320/matertrans.MT-M2022093
SrRu0.9Fe0.1O3 | ME (J/kg.K) | 0.5649718 | 2 |  | 10.2320/matertrans.MT-M2022093
SrRu0.9Fe0.1O3 | ME (J/kg.K) | 0.8234463 | 3 |  | 10.2320/matertrans.MT-M2022093
SrRu0.9Fe0.1O3 | ME (J/kg.K) | 1.064972 | 4 |  | 10.2320/matertrans.MT-M2022093
SrRuO3 | ME (J/kg.K) | 0.3516949 | 1 |  | 10.2320/matertrans.MT-M2022093
SrRuO3 | ME (J/kg.K) | 0.6694915 | 2 |  | 10.2320/matertrans.MT-M2022093
SrRuO3 | ME (J/kg.K) | 1.002825 | 3 |  | 10.2320/matertrans.MT-M2022093
SrRuO3 | ME (J/kg.K) | 1.327684 | 4 |  | 10.2320/matertrans.MT-M2022093
La0.8Ba0.2CoO3 | Tc (K) | 185.2 |  |  | 10.1016/j.jmmm.2021.168378
La0.7Ba0.3CoO3 | Tc (K) | 200.2 |  |  | 10.1016/j.jmmm.2021.168378
La0.6Ba0.4CoO3 | Tc (K) | 192.4 |  |  | 10.1016/j.jmmm.2021.168378
La0.8Ba0.2CoO3 | ME (J/kg.K) | 0.77 | 2 |  | 10.1016/j.jmmm.2021.168378
La0.7Ba0.3CoO3 | ME (J/kg.K) | 1.24 | 2 |  | 10.1016/j.jmmm.2021.168378
La0.6Ba0.4CoO3 | ME (J/kg.K) | 1.17 | 2 |  | 10.1016/j.jmmm.2021.168378
La0.8Ba0.2CoO3 | RCP (J/Kg) | 46.2 | 2 |  | 10.1016/j.jmmm.2021.168378
La0.7Ba0.3CoO3 | RCP (J/Kg) | 39.6 | 2 |  | 10.1016/j.jmmm.2021.168378
La0.6Ba0.4CoO3 | RCP (J/Kg) | 44.3 | 2 |  | 10.1016/j.jmmm.2021.168378
La0.62Nd0.05Ba0.33MnO3 | Tc (K) | 270 |  | 34 | 10.1016/j.mseb.2021.115052
La0.62Nd0.05Ba0.33MnO3 | ME (J/kg.K) | 2.67 | 5 | 34 | 10.1016/j.mseb.2021.115052
La0.62Nd0.05Ba0.33MnO3 | RCP (J/Kg) | 315 | 5 | 34 | 10.1016/j.mseb.2021.115052
La0.62Nd0.05Ba0.33MnO3 | ME (J/kg.K) | 0.67 | 1 | 34 | 10.1016/j.mseb.2021.115052
La0.62Nd0.05Ba0.33MnO3 | RCP (J/Kg) | 63 | 1 | 34 | 10.1016/j.mseb.2021.115052
La0.7Ba0.15Sr0.15CoO3 | Tc (K) | 228 |  | 33 | 10.1007/s10948-020-05701-0
La0.7Ba0.15Sr0.15CoO3 | ME (J/kg.K) | 0.31 | 5 | 33 | 10.1007/s10948-020-05701-0
La0.7Ba0.15Sr0.15CoO3 | RCP (J/Kg) | 31 | 5 | 33 | 10.1007/s10948-020-05701-0
La0.75Ca0.25MnO3 | Tc (K) | 268 |  | 35 | 10.1007/s00339-019-3219-z
La0.75Ca0.25MnO3 | ME (J/kg.K) | 6.25 | 5 | 35 | 10.1007/s00339-019-3219-z
La0.75Ca0.25MnO3 | RCP (J/Kg) | 198 | 5 | 35 | 10.1007/s00339-019-3219-z
La0.75Ca0.2Na0.05MnO3 | Tc (K) | 270 |  | 43 | 10.1007/s00339-019-3219-z
La0.75Ca0.2Na0.05MnO3 | ME (J/kg.K) | 6.35 | 5 | 43 | 10.1007/s00339-019-3219-z
La0.75Ca0.2Na0.05MnO3 | RCP (J/Kg) | 270.5 | 5 | 43 | 10.1007/s00339-019-3219-z
La0.75Ca0.15Na0.10MnO3 | Tc (K) | 278 |  | 46 | 10.1007/s00339-019-3219-z
La0.75Ca0.15Na0.10MnO3 | ME (J/kg.K) | 6.44 | 5 | 46 | 10.1007/s00339-019-3219-z
La0.75Ca0.15Na0.10MnO3 | RCP (J/Kg) | 317.7 | 5 | 46 | 10.1007/s00339-019-3219-z
La 0.8Sr0.2MnO3 | Tc (K) | 287 |  |  | 10.1016/j.cjph.2020.01.016
La 0.8Sr0.2MnO3 | ME (J/kg.K) | 2.03 | 5 |  | 10.1016/j.cjph.2020.01.016
La 0.8Sr0.2MnO3 | RCP (J/Kg) | 307.04 | 5 |  | 10.1016/j.cjph.2020.01.016
La 0.725Eu0.075Sr0.2MnO3 | Tc (K) | 271 |  |  | 10.1016/j.cjph.2020.01.016
La 0.725Eu0.075Sr0.2MnO3 | ME (J/kg.K) | 3.03 | 5 |  | 10.1016/j.cjph.2020.01.016
La 0.725Eu0.075Sr0.2MnO3 | RCP (J/Kg) | 303.3 | 5 |  | 10.1016/j.cjph.2020.01.016
La0.8Ba0.05Sr0.15MnO3 | Tc (K) | 320 |  | 38.57 | 10.3390/cryst10050407
La0.8Ba0.05Sr0.15MnO3 | ME (J/kg.K) | 1.15 | 1 | 38.57 | 10.3390/cryst10050407
La0.8Ba0.05Sr0.15MnO3 | RCP (J/Kg) | 166.1 | 1 | 38.57 | 10.3390/cryst10050407
La0.8Ba0.05Sr0.15MnO3 | ME (J/kg.K) | 4.21 | 5 | 38.57 | 10.3390/cryst10050407
La0.8Ba0.05Sr0.15MnO3 | RCP (J/Kg) | 254 | 5 | 38.57 | 10.3390/cryst10050407
La0.75K0.05Ba0.05Sr0.15MnO3 | Tc (K) | 335 |  | 61.75 | 10.3390/cryst10050407
La0.75K0.05Ba0.05Sr0.15MnO3 | ME (J/kg.K) | 1.55 | 1 | 61.75 | 10.3390/cryst10050407
La0.75K0.05Ba0.05Sr0.15MnO3 | RCP (J/Kg) | 130 | 1 | 61.75 | 10.3390/cryst10050407
La0.75K0.05Ba0.05Sr0.15MnO3 | ME (J/kg.K) | 4.99 | 5 | 61.75 | 10.3390/cryst10050407
La0.75K0.05Ba0.05Sr0.15MnO3 | RCP (J/Kg) | 219 | 5 | 61.75 | 10.3390/cryst10050407
La0.7K0.1Ba0.05Sr0.15MnO3 | Tc (K) | 345 |  | 58.66 | 10.3390/cryst10050407
La0.7K0.1Ba0.05Sr0.15MnO3 | ME (J/kg.K) | 1.65 | 1 | 58.66 | 10.3390/cryst10050407
La0.7K0.1Ba0.05Sr0.15MnO3 | RCP (J/Kg) | 132 | 1 | 58.66 | 10.3390/cryst10050407
La0.7K0.1Ba0.05Sr0.15MnO3 | ME (J/kg.K) | 5.19 | 5 | 58.66 | 10.3390/cryst10050407
La0.7K0.1Ba0.05Sr0.15MnO3 | RCP (J/Kg) | 249 | 5 | 58.66 | 10.3390/cryst10050407
La0.65K0.15Ba0.05Sr0.15MnO3 | Tc (K) | 355 |  | 58.37 | 10.3390/cryst10050407
La0.65K0.15Ba0.05Sr0.15MnO3 | ME (J/kg.K) | 1.61 | 1 | 58.37 | 10.3390/cryst10050407
La0.65K0.15Ba0.05Sr0.15MnO3 | RCP (J/Kg) | 103 | 1 | 58.37 | 10.3390/cryst10050407
La0.65K0.15Ba0.05Sr0.15MnO3 | ME (J/kg.K) | 4.83 | 5 | 58.37 | 10.3390/cryst10050407
La0.65K0.15Ba0.05Sr0.15MnO3 | RCP (J/Kg) | 301 | 5 | 58.37 | 10.3390/cryst10050407
La0.6K0.2Ba0.05Sr0.15MnO3 | Tc (K) | 369 |  | 58.86 | 10.3390/cryst10050407
La0.6K0.2Ba0.05Sr0.15MnO3 | ME (J/kg.K) | 1.18 | 1 | 58.86 | 10.3390/cryst10050407
La0.6K0.2Ba0.05Sr0.15MnO3 | RCP (J/Kg) | 112 | 1 | 58.86 | 10.3390/cryst10050407
La0.6K0.2Ba0.05Sr0.15MnO3 | ME (J/kg.K) | 3.9 | 5 | 58.86 | 10.3390/cryst10050407
La0.6K0.2Ba0.05Sr0.15MnO3 | RCP (J/Kg) | 173 | 5 | 58.86 | 10.3390/cryst10050407
La0.7Te0.3MnO3 | Tc (K) | 238 |  |  | 10.1007/s10948-019-05167-9
La0.7Te0.2Pb0.1MnO3 | Tc (K) | 240 |  |  | 10.1007/s10948-019-05167-9
La0.7Te0.1Pb0.2MnO3 | Tc (K) | 252 |  |  | 10.1007/s10948-019-05167-9
La0.7Pb0.3MnO3 | Tc (K) | 262 |  |  | 10.1007/s10948-019-05167-9
La0.7Te0.3MnO3 | RCP (J/Kg) | 266.94 | 5 |  | 10.1007/s10948-019-05167-9
La0.7Te0.2Pb0.1MnO3 | RCP (J/Kg) | 203.88 | 5 |  | 10.1007/s10948-019-05167-9
La0.7Te0.1Pb0.2MnO3 | RCP (J/Kg) | 192.1 | 5 |  | 10.1007/s10948-019-05167-9
La0.7Pb0.3MnO3 | RCP (J/Kg) | 195.21 | 5 |  | 10.1007/s10948-019-05167-9
La0.7Te0.3MnO3 | ME (J/kg.K) | 2.85 | 1 |  | 10.1007/s10948-019-05167-9
La0.7Te0.2Pb0.1MnO3 | ME (J/kg.K) | 1.48 | 1 |  | 10.1007/s10948-019-05167-9
La0.7Te0.1Pb0.2MnO3 | ME (J/kg.K) | 1.55 | 1 |  | 10.1007/s10948-019-05167-9
La0.7Pb0.3MnO3 | ME (J/kg.K) | 1.67 | 1 |  | 10.1007/s10948-019-05167-9
La0.7Te0.3MnO3 | ME (J/kg.K) | 4.49 | 2 |  | 10.1007/s10948-019-05167-9
La0.7Te0.2Pb0.1MnO3 | ME (J/kg.K) | 2.53 | 2 |  | 10.1007/s10948-019-05167-9
La0.7Te0.1Pb0.2MnO3 | ME (J/kg.K) | 2.56 | 2 |  | 10.1007/s10948-019-05167-9
La0.7Pb0.3MnO3 | ME (J/kg.K) | 2.78 | 2 |  | 10.1007/s10948-019-05167-9
La0.7Te0.3MnO3 | ME (J/kg.K) | 5.57 | 3 |  | 10.1007/s10948-019-05167-9
La0.7Te0.2Pb0.1MnO3 | ME (J/kg.K) | 3.37 | 3 |  | 10.1007/s10948-019-05167-9
La0.7Te0.1Pb0.2MnO3 | ME (J/kg.K) | 3.4 | 3 |  | 10.1007/s10948-019-05167-9
La0.7Pb0.3MnO3 | ME (J/kg.K) | 3.58 | 3 |  | 10.1007/s10948-019-05167-9
La0.7Te0.3MnO3 | ME (J/kg.K) | 6.38 | 4 |  | 10.1007/s10948-019-05167-9
La0.7Te0.2Pb0.1MnO3 | ME (J/kg.K) | 4.08 | 4 |  | 10.1007/s10948-019-05167-9
La0.7Te0.1Pb0.2MnO3 | ME (J/kg.K) | 4.01 | 4 |  | 10.1007/s10948-019-05167-9
La0.7Pb0.3MnO3 | ME (J/kg.K) | 4.21 | 4 |  | 10.1007/s10948-019-05167-9
La0.7Te0.3MnO3 | ME (J/kg.K) | 7.16 | 5 |  | 10.1007/s10948-019-05167-9
La0.7Te0.2Pb0.1MnO3 | ME (J/kg.K) | 4.66 | 5 |  | 10.1007/s10948-019-05167-9
La0.7Te0.1Pb0.2MnO3 | ME (J/kg.K) | 4.52 | 5 |  | 10.1007/s10948-019-05167-9
La0.7Pb0.3MnO3 | ME (J/kg.K) | 4.76 | 5 |  | 10.1007/s10948-019-05167-9
La0.85K0.15MnO3 | Tc (K) | 238 |  |  | 10.1016/j.ceramint.2017.08.150
La0.75Sm0.1K0.15MnO3 | Tc (K) | 170 |  |  | 10.1016/j.ceramint.2017.08.150
La0.65Sm0.2K0.15MnO3 | Tc (K) | 145 |  |  | 10.1016/j.ceramint.2017.08.150
La0.55Sm0.3K0.15MnO3 | Tc (K) | 130 |  |  | 10.1016/j.ceramint.2017.08.150
La0.85K0.15MnO3 | RCP (J/Kg) | 78.41 | 2 |  | 10.1016/j.ceramint.2017.08.150
La0.75Sm0.1K0.15MnO3 | RCP (J/Kg) | 43.32 | 2 |  | 10.1016/j.ceramint.2017.08.150
La0.65Sm0.2K0.15MnO3 | RCP (J/Kg) | 31.5 | 2 |  | 10.1016/j.ceramint.2017.08.150
La0.55Sm0.3K0.15MnO3 | RCP (J/Kg) | 48.68 | 2 |  | 10.1016/j.ceramint.2017.08.150
La0.85K0.15MnO3 | ME (J/kg.K) | 2.96 | 1 |  | 10.1016/j.ceramint.2017.08.150
La0.75Sm0.1K0.15MnO3 | ME (J/kg.K) | 1.06 | 1 |  | 10.1016/j.ceramint.2017.08.150
La0.65Sm0.2K0.15MnO3 | ME (J/kg.K) | 0.99 | 1 |  | 10.1016/j.ceramint.2017.08.150
La0.55Sm0.3K0.15MnO3 | ME (J/kg.K) | 0.74 | 1 |  | 10.1016/j.ceramint.2017.08.150
La0.85K0.15MnO3 | ME (J/kg.K) | 4.63 | 2 |  | 10.1016/j.ceramint.2017.08.150
La0.75Sm0.1K0.15MnO3 | ME (J/kg.K) | 1.87 | 2 |  | 10.1016/j.ceramint.2017.08.150
La0.65Sm0.2K0.15MnO3 | ME (J/kg.K) | 1.79 | 2 |  | 10.1016/j.ceramint.2017.08.150
La0.55Sm0.3K0.15MnO3 | ME (J/kg.K) | 1.24 | 2 |  | 10.1016/j.ceramint.2017.08.150
La0.85K0.15MnO3 | ME (J/kg.K) | 5.71 | 3 |  | 10.1016/j.ceramint.2017.08.150
La0.75Sm0.1K0.15MnO3 | ME (J/kg.K) | 2.48 | 3 |  | 10.1016/j.ceramint.2017.08.150
La0.65Sm0.2K0.15MnO3 | ME (J/kg.K) | 2.32 | 3 |  | 10.1016/j.ceramint.2017.08.150
La0.55Sm0.3K0.15MnO3 | ME (J/kg.K) | 1.86 | 3 |  | 10.1016/j.ceramint.2017.08.150
La0.85K0.15MnO3 | ME (J/kg.K) | 6.42 | 4 |  | 10.1016/j.ceramint.2017.08.150
La0.75Sm0.1K0.15MnO3 | ME (J/kg.K) | 2.98 | 4 |  | 10.1016/j.ceramint.2017.08.150
La0.65Sm0.2K0.15MnO3 | ME (J/kg.K) | 2.7 | 4 |  | 10.1016/j.ceramint.2017.08.150
La0.55Sm0.3K0.15MnO3 | ME (J/kg.K) | 2.31 | 4 |  | 10.1016/j.ceramint.2017.08.150
La0.85K0.15MnO3 | ME (J/kg.K) | 7.32 | 5 |  | 10.1016/j.ceramint.2017.08.150
La0.75Sm0.1K0.15MnO3 | ME (J/kg.K) | 3.37 | 5 |  | 10.1016/j.ceramint.2017.08.150
La0.65Sm0.2K0.15MnO3 | ME (J/kg.K) | 3.28 | 5 |  | 10.1016/j.ceramint.2017.08.150
La0.55Sm0.3K0.15MnO3 | ME (J/kg.K) | 2.7 | 5 |  | 10.1016/j.ceramint.2017.08.150